## Summary
Head | [10 empty] | Monotonic test | [5 empty] | Monotonic Properties | [9 empty] | Cyclic Properties | [12 empty] | Constant amplitude test | [10 empty] | Incremental step test |  | Remarks
Linkval | ID | Name | Number (Textual) | Heat treatment: | Test temperature: | Semifinished Material: | Reference: | Year: | Microstructure | Hardness | Loading Condition: | Specimen: | Specimen location: | Gauge length: | Testing maschine: | Strain rate: | E | Rp0.2 | Rm | A5 | Z | ν | K | n | σf | εf | R′p0.2 | σE | εE | NE | NT | Tσ | Tεp | K′ | n′ | σ′f | ε′f | b | c | Loading condition: | Specimen: | Surface: | Specimen location: | Gauge length: | Testing maschine: | Frequency: | Strain rate: | Waveform: | Failure criterion: | σ/ε-values valid for: | K′ | n′
[17 empty] | N/mm² | N/mm² | N/mm² | % | % | - | N/mm² | - | N/mm² | - | N/mm² | N/mm² | % | cycles | cycles | - | - | N/mm² | - | N/mm² | - | - | - | [11 empty] | N/mm² | -
GS 24Mn3 - 848 | 848 | GS 24Mn3 |  | 900°C/30 min, 677°C/90 min | -45°C | cast blocks, 115 mm x 102 mm x 76 mm | Stephens R.I. et. al., [6.5] | 1984 |  |  |  | cylindrical, diameter 6.4 mm |  | 17.5 mm | electrohydraulic, max. 80 kN |  | 209000 | 317 | 544 |  | 30 |  |  |  | 620 | 0.36 | 379 | 211 | 0.115 | 620612 | 2607 | 1.318 | 1.708 | 1396 | 0.21 | 1021 | 0.192 | -0.112 | -0.515 | total strain control (1), strain ratio = -1 | cylindrical, diameter 6.4 mm | mechanically polished |  | 17.5 mm | electrohydraulic, max. 80 kN | 0.02 - 37 Hz | 60%/minute |  | complete rupture | half failure life | 738 | 0.135 | (1) tests were stress controlled above N=10^5 cycles
GS 24Mn3 - 849 | 849 | GS 24Mn3 |  | 900°C/30 min, 677°C/90 min | 23°C | cast blocks, 115 mm x 102 mm x 76 mm | Stephens R.I. et. al., [6.5] | 1984 |  | BHN: 137 |  | cylindrical, diameter 6.4 mm |  | 17.5 mm | electrohydraulic, max. 80 kN |  | 207000 | 303 | 496 |  | 46 |  |  |  | 751 | 0.62 | 311 | 179 | 0.097 | 1567801 | 7104 | 1.19 | 1.641 | 887 | 0.169 | 705 | 0.188 | -0.091 | -0.501 | total strain control (1), strain ratio = -1 | cylindrical, diameter 6.4 mm | mechanically polished |  | 17.5 mm | electrohydraulic, max. 80 kN | 0.02 - 37 Hz | 60%/minute |  | complete rupture | half failure life | 710 | 0.13 | (1) tests were stress controlled above N=10^5 cycles
GS 49Mn4 - 846 | 846 | GS 49Mn4 |  | 900°C/4h, 650°C/4h | -45°C | cast blocks, 470 mm x 102 mm x 76 mm | Stephens R.I. et. al., [6.5] | 1984 |  |  |  | cylindrical, diameter 6.4 mm |  | 17.5 mm | electrohydraulic, max. 80 kN |  | 209000 | 434 |  |  | 16 |  |  |  | 923 | 0.17 | 499 | 249 | 0.124 | 1116886 | 1894 | 1.13 | 2.253 | 1496 | 0.177 | 1392 | 0.519 | -0.118 | -0.638 | total strain control (1), strain ratio = -1 | cylindrical, diameter 6.4 mm | mechanically polished |  | 17.5 mm | electrohydraulic, max. 80 kN | 0.02 - 37 Hz | 60%/minute |  | complete rupture | half failure life | 1145 | 0.179 | (1) tests were stress controlled above N=10^5 cycles
GS 49Mn4 - 847 | 847 | GS 49Mn4 |  | 900°C/4h, 650°C/4h | 23°C | cast blocks, 470 mm x 102 mm x 76 mm | Stephens R.I. et. al., [6.5] | 1984 |  | BHN: 192 |  | cylindrical, diameter 6.4 mm |  | 17.5 mm | electrohydraulic, max. 80 kN |  | 209000 | 413 | 785 |  | 19 |  |  |  | 866 | 0.21 | 432 | 204 | 0.107 | 1419333 | 2989 | 1.228 | 1.548 | 2128 | 0.256 | 1375 | 0.225 | -0.128 | -0.527 | total strain control (1) , strain ratio = -1 | cylindrical, diameter 6.4 mm | mechanically polished |  | 17.5 mm | electrohydraulic, max. 80 kN | 0.02 - 37 Hz | 60%/minute |  | complete rupture | half failure life | 1151 | 0.174 | (1) tests were stress controlled above N= 10^5 cycles
St 50 - 92 | 92 | St 50 |  | stress relief annealed | 23°C | rolled sheet, 7mm thick | Prowatke G., ¦2.16¦ | 1982 |  |  |  | flat sheet, 10 x 6 mm |  | diametral | servohydraulic |  | 198000 | 340 | 512 | 34 | 70 | [5 empty] | 318 |  |  |  | 16624 | 1.059 | 2.028 | 680 | 0.122 | 596 | 0.306 | -0.063 | -0.507 | stress control, stress ratio = -1 | flat sheet, 10 x 6 mm | turned |  | diametral | servohydraulic | 0.1 - 10 Hz |  |  | complete rupture | half failure life
10 Ni - 594 | 594 | 10 Ni |  |  | 23°C |  | Majumdar S., [4.20] | 1974 | [8 empty] | 186000 | 1305 | 1422 | [5 empty] | 2085 | 1.13 | 1159 |  |  |  | 605 | 1.055 | 1.782 | 1758 | 0.067 | 1898 | 2.852 | -0.058 | -0.851 |  | hourglass shaped, diameter 6.35 mm | [8 empty] | half failure life
Ck 45 - 138 | 138 | Ck 45 | 1.1191 | normalized at 860°C, air cooled | 23°C |  | Bernstein H., Loeby C., [2.38] | 1988 | [8 empty] | 205700 | [9 empty] | 388 |  |  |  | 15130 | 1.01 | 1.203 | 1439 | 0.211 | 1534 | 1.234 | -0.135 | -0.63 | total strain control | cylindrical, diameter 6.35 mm |  |  | 12.7 mm |  | 0.33 Hz |  | triangular | 5% load drop
Ck 45 - 139 | 139 | Ck 45 | 1.1191 | normalized at 860°C, air cooled | 23°C |  | Bernstein H., Loeby C., [2.38] | 1988 | [8 empty] | 205700 | [9 empty] | 418 |  |  |  | 5823 | 1 | 1 | 1151 | 0.163 | 1360 | 2.799 | -0.126 | -0.772 | total strain control | cylindrical, diameter 6.35 mm |  |  | 12.7 mm |  | 0.33 Hz |  | triangular | 5% load drop |  |  |  | environment: 3.5% - salt water solution, free corroding potential
Ck 45 - 140 | 140 | Ck 45 | 1.1191 | normalized at 860°C, air cooled | 23°C |  | Bernstein H., Loeby C., [2.38] | 1988 | [8 empty] | 205700 | [9 empty] | 443 |  |  |  | 2812 | 1 | 1 | 767 | 0.088 | 959 | 12.668 | -0.089 | -1.004 | total strain control | cylindrical, diameter 6.35 mm |  |  | 12.7 mm |  | 0.0067 Hz for loading, 0.33 Hz for unloading |  | triangular | 5% load drop |  |  |  | environment: 3.5% - salt water solution, free corroding potential
Al Si 1 - 201 | 201 | Al Si 1 |  | as received | 23°C | bar stocks | Smith R.W., Hirschberg M.H., Manson S.S., [5.7] | 1963 |  | Rockwell BHN ~26 |  | hourglass shaped, diameter 6.35 mm | in rolling direction | diametral | Rhiele, universal testing machine |  | 69000 | 97 | 110 |  | 87.6 | 0.33 | 148 | 0.074 |  | 2.09 | 64 | 38 | 0.071 | 597500 | 38980 | 1.429 | 2.359 | 160 | 0.148 | 170 | 0.981 | -0.107 | -0.624 | total diametral strain control, strain ratio d= -1 | hourglass shaped, diameter 6.35 mm | machined | in rolling direction | diametral | self designed |  |  |  | complete rupture | half failure life
Al Si 1 - 741 | 741 | Al Si 1 |  | as received | 23°C | bar stocks | Smith R.W., Hirschberg M.H., Manson S.S., [5.7] | 1963 |  | Rockwell BHN ~ 26 |  | hourglass shaped, diameter 6.35 mm | in rolling direction | diametral | Rhiele, universal testing machine |  | 69050 | 97 | 110 |  | 87.6 | 0.33 |  |  |  | 2.09 | 68 |  |  |  | 12899 | 1.337 | 2.356 | 184 | 0.159 | 157 | 0.467 | -0.089 | -0.613 | total diametral strain control, strain ratio d=-1 | hourglass shaped, diameter 6.35 mm | machined | in rolling direction | diametral | self designed |  |  |  | complete rupture | half failure life
Al Si 1 - 768 | 768 | Al Si 1 |  | as received | 23°C | bar stocks | Smith R.W., Hirschberg M.H., Manson S.S., [5.7] | 1963 |  | Rockwell BHN ~26 |  | hourglass shaped, diameter 6.35 mm | in rolling direction | diametral | Rhiele, universal testing machine |  | 69000 | 97 | 110 |  | 87.6 | 0.33 | 148 | 0.074 |  | 2.09 | 64 | 38 | 0.071 | 597500 | 38980 | 1.429 | 2.359 | 160 | 0.148 | 170 | 0.981 | -0.107 | -0.624 | total diametral strain control, strain ratio d= -1 | hourglass shaped, diameter 6.35 mm | machined | in rolling direction | diametral | self designed |  |  |  | complete rupture | half failure life |  |  | first edition: Vol.42,D, page 17
12 Ni - 593 | 593 | 12 Ni |  |  | 23°C |  | Majumdar S., [4.20] | 1974 | [8 empty] | 186000 | 1346 | 1395 | [5 empty] | 1933 | 0.89 | 1121 |  |  |  | 535 | 1.04 | 1.699 | 1641 | 0.061 | 1650 | 1.113 | -0.045 | -0.738 |  | hourglass shaped, diameter 6.35 mm | [8 empty] | half failure life
Al 99.5 - 798 | 798 | Al 99.5 | 3.0255 |  | 23°C |  | Abel A., [5.25] | 1987 | [8 empty] | 66670 | [9 empty] | 51 |  |  |  | 398500 | 1.054 | 1.337 | 188 | 0.21 | 112 | 0.083 | -0.077 | -0.364 | total strain control, strain ratio = -1 | [9 empty] | half failure life
Al 99.5 - 799 | 799 | Al 99.5 | 3.0255 | annealed | 23°C | plate | Chung Y.S., Abel A., [5.32] | 1988 | subgrain and dislocation strengthening | [7 empty] | 67000 | [5 empty] | 121 | 0.14 | 180 | 1.5 | 56 |  |  |  | 46190 | 1.071 | 1.513 | 147 | 0.155 | 114 | 0.193 | -0.076 | -0.489 | total strain control | cylindrical |  |  | 12 mm | Instron, TT - K, 250 kN |  | 4.8%/minute |  | 25% load drop | half failure life |  |  | Youngs modulus estimated
C 60 - 95 | 95 | C 60 |  | normalized, annealed 650°C/1h | 23°C |  | Polak J., Klesnil M., Lukas P., ¦2.22¦ | 1974 |  |  |  | cylindrical, diameter 4 mm |  | 25 mm | Zwick, electronic | 6%/minute | 210000 | 367 | 746 |  | 32 |  |  |  | 1030 | 0.38 | 355 |  |  |  | 6728 | 1.042 | 1.112 | 658 | 0.099 | 556 | 0.4 | -0.051 | -0.578 | plastic strain control, plastic strain ratio = -1 | cylindrical, diameter 4 mm |  |  | 25 mm | Amsler, modified electronics | 80 Hz |  |  |  | half failure life
C 60 - 96 | 96 | C 60 |  | normalized, annealed 650°C/1h | 23°C |  | Polak J., Klesnil M., Lukas P., ¦2.22¦ | 1974 |  |  |  | cylindrical, diameter 4 mm |  | 25 mm | Zwick, electronic | 6%/minute | 210000 | 367 | 746 |  | 32 |  |  |  | 1030 | 0.38 | 356 |  |  |  | 13532 | 1.042 | 1.076 | 659 | 0.099 | 724 | 2.549 | -0.071 | -0.719 | stress control, stress ratio = -1 | cylindrical, diameter 4 mm |  |  | 25 mm | Amsler, modified electronics | 80 Hz |  |  |  | half failure life
14 CrMo 9 10 - 345 | 345 | 14 CrMo 9 10 |  | normalized at 940°C air, tempered at 740°C air | 550°C | plate, 80 mm thick | Mandorini V., Prigoni A., [3.31] | 1979 |  |  |  |  | in rolling direction |  |  |  | 170000 | 218 | 336 | 33 | 82 | [5 empty] | 241 |  |  |  | 3208 | 1.1 | 1.355 | 740 | 0.18 | 816 | 1.603 | -0.148 | -0.811 | total strain control, strain ratio = -1 | cylindrical, diameter 8 mm |  | in rolling direction | 10 mm | electro-mechan., closed-loop, servo hydraulic | 1 (cyc./min) |  | sinusoidal | about 25% decrease in stabilized tensile load | half failure life
14 CrMo 9 10 - 346 | 346 | 14 CrMo 9 10 |  | normalized at 940°C air, tempered at 740°C air | 550°C | plate, 80 mm thick | Mandorini V., Prigoni A., [3.31] | 1979 |  |  |  |  | in rolling direction |  |  |  | 170000 | 218 | 336 | 33 | 82 | [5 empty] | 213 |  |  |  | 2927 | 1.084 | 1.484 | 700 | 0.191 | 881 | 3.558 | -0.176 | -0.929 | total strain control, strain ratio = -1 | cylindrical, diameter 8 mm |  | in rolling direction | 10 mm | electro-mechan., closed-loop, servo hydraulic | 0.5 (cyc./min) |  | sinusoidal | about 25% decrease in stabilized tensile load | half failure life
14 CrMo 9 10 - 347 | 347 | 14 CrMo 9 10 |  | normalized at 940°C air, tempered at 740°C air | 550°C | plate, 80 mm thick | Mandorini V., Prigoni A., [3.31] | 1979 |  |  |  |  | in rolling direction |  |  |  | 170000 | 218 | 336 | 33 | 82 | [5 empty] | 172 |  |  |  | 3355 | 1.059 | 1.194 | 657 | 0.215 | 808 | 2.471 | -0.197 | -0.907 | total strain control, strain ratio = -1 | cylindrical, diameter 8 mm |  | in rolling direction | 10 mm | electro-mechan., closed-loop, servo hydraulic | 0.1 (cyc./min) |  | sinusoidal | about 25% decrease in stabilized tensile load | half failure life
12 CrMo 8 - 380 | 380 | 12 CrMo 8 |  | 916°C/1h, 704°C/2h | +538°C |  | Soo P., Chow J.G.Y., [3.22] | 1981 | [8 empty] | 193000 | [9 empty] | 260 | 173 | 0.098 | 29223568 | 29394 | 1.111 | 2.622 | 531 | 0.115 | 435 | 0.116 | -0.051 | -0.407 | total strain control (1) , strain ratio = -1 | diameter 3.2 mm |  |  |  | MTS, electrohydraulic, closed loop | max. 40 Hz | 24%/minute | sinusoidal |  | half failure life |  |  | 1) for N>> 10^4 cycles tests were done in stress control
10 CrMo 9 10 - 396 | 396 | 10 CrMo 9 10 | 1.738 | normalized at 950°C, tempered at 680°C/1h, air cooled | 23°C | plate, 1800 mm x 4200 mm x 40 mm | Polak J., Helesic J., Klesnil M., [3.58] | 1988 | 95% tempered bainite, 5% proeutectoid ferrite |  |  | cylindrical, diameter 8 mm |  | 45 mm | electrohydraulic, closed loop | 3%/minute | 200000 | 405 | 543 |  | 78 |  |  |  | 1322 | 0.66 | 345 |  |  |  | 20210 | 1.054 | 1.443 | 941 | 0.161 | 829 | 0.456 | -0.085 | -0.528 | total strain control, strain ratio = -1 | cylindrical, diameter 10 mm | grinded |  | 5 mm | electrohydraulic, closed loop |  | 3%/minute |  |  | half failure life |  |  | Youngs modulus estimated
10 CrMo 9 10 - 397 | 397 | 10 CrMo 9 10 | 1.738 | normalized at 950°C, tempered at 680°C/1h, air cooled | 350°C | plate, 1800 mm x 4200 mm x 40 mm | Polak J., Helesic J., Klesnil M., [3.58] | 1988 | 95% tempered bainite, 5% proeutectoid ferrite |  |  | cylindrical, diameter 8 mm |  | 45 mm | electrohydraulic, closed loop | 3%/minute | 185000 | 340 | 476 |  | 71 |  |  |  | 979 | 0.53 | 338 |  |  |  | 11840 | 1.047 | 1.238 | 948 | 0.166 | 1018 | 1.529 | -0.111 | -0.67 | total strain control, strain ratio = -1 | cylindrical, diameter 10 mm | grinded |  | 5 mm | electrohydraulic, closed loop |  | 3%/minute |  |  | half failure life |  |  | Youngs modulus estimated
10 CrMo 9 10 - 398 | 398 | 10 CrMo 9 10 | 1.738 | normalized at 950°C, tempered at 680°C/1h, air cooled | 450°C | plate, 1800 mm x 4200 mm x 40 mm | Polak J., Helesic J., Klesnil M., [3.58] | 1988 | 95% tempered bainite, 5% proeutectoid ferrite |  |  | cylindrical, diameter 8 mm |  | 45 mm | electrohydraulic, closed loop | 3%/minute | 180000 | 320 | 470 |  | 73 |  |  |  | 976 | 0.56 | 322 |  |  |  | 5541 | 1.101 | 1.417 | 830 | 0.152 | 994 | 3.169 | -0.123 | -0.805 | total strain control, strain ratio = -1 | cylindrical, diameter 10 mm | grinded |  | 5 mm | electrohydraulic, closed loop |  | 3%/minute |  |  | half failure life |  |  | Youngs modulus estimated
10 CrMo 9 10 - 399 | 399 | 10 CrMo 9 10 | 1.738 | normalized at 950°C, tempered at 680°C/1h, air cooled | 550°C | plate, 1800 mm x 4200 mm x 40 mm | Polak J., Helesic J., Klesnil M., [3.58] | 1988 | 95% tempered bainite, 5% proeutectoid ferrite |  |  | cylindrical, diameter 8 mm |  | 45 mm | electrohydraulic, closed loop | 3%/minute | 170000 | 295 | 376 |  | 85 |  |  |  | 872 | 0.83 | 259 |  |  |  | 5235 | 1.067 | 1.265 | 596 | 0.134 | 700 | 3.291 | -0.112 | -0.834 | total strain control, strain ratio = -1 | cylindrical, diameter 10 mm | grinded |  | 5 mm | electrohydraulic, closed loop |  | 3%/minute |  |  | half failure life |  |  | Youngs modulus estimated
Al Cu 4.5 Mn - 203 | 203 | Al Cu 4.5 Mn |  | as received | 23°C | bar stocks | Smith R.W., Hirschberg M.H., Manson S.S., [5.7] | 1963 |  | Rockwell B-81 to 84 |  | hourglass shaped, diameter 6.35 mm | in rolling direction | diametral | Rhiele, universal testing machine |  | 69000 | 462 | 510 |  | 25 | 0.33 | 610 | 0.043 | 628 | 0.29 | 427 | 226 | 0.33 | 449100 | 192 | 1.343 | 2.377 | 670 | 0.073 | 765 | 0.533 | -0.089 | -0.74 | total diametral strain control, strain ratio d= -1 | hourglass shaped, diameter 6.35 mm | machined | in rolling direction | diametral | self designed |  |  |  | complete rupture | half failure life
Al Cu 4.5 Mn - 743 | 743 | Al Cu 4.5 Mn |  | as received | 23°C | bar stocks | Smith R.W., Hirschberg M.H., Manson S.S., [5.7] | 1963 |  | Rockwell B-81 to 84 |  | hourglass shaped, diameter 6.35 mm | in rolling direction | diametral | Rhiele, universal testing machine |  | 69050 | 463 | 511 |  | 25 | 0.33 | 610 | 0.043 | 628 | 0.29 | 449 |  |  |  | 65 | 1.344 | 2.402 | 704 | 0.072 | 777 | 0.268 | -0.092 | -0.742 | total diametral strain control, strain ratio d= -1 | hourglass shaped, diameter 6.35 mm | machined | in rolling direction | diametral | self designed |  |  |  | complete rupture | half failure life
Al Cu 4.5 Mn - 770 | 770 | Al Cu 4.5 Mn |  | as received | 23°C | bar stocks | Smith R.W., Hirschberg M.H., Manson S.S., [5.7] | 1963 |  | Rockwell B 81 to 84 |  | hourglass shaped, diameter 6.35 mm | in rolling direction | diametral | Rhiele, universal testing machine |  | 69000 | 462 | 510 |  | 25 | 0.33 | 610 | 0.043 | 628 | 0.29 | 427 | 226 | 0.33 | 449100 | 192 | 1.343 | 2.377 | 670 | 0.073 | 765 | 0.533 | -0.089 | -0.74 | total diametral strain control, strain ratio d= -1 | hourglass shaped, diameter 6.35 mm | machined | in rolling direction | diametral | self designed |  |  |  | complete rupture | half failure life |  |  | first edition: Vol.42,D, page 93
Al Cu Mg 2 - 753 | 753 | Al Cu Mg 2 |  | as received | 22°C | sheet, 1220 mm x 2240 mm x 4.8 mm | Nowack H., Trautmann K.-H., [5.10] | 1977 - 1986 | [8 empty] | 70280 | 345 | 490 | 19 | [6 empty] | 428 |  |  |  | 64 | 1.176 | 4.978 | 843 | 0.109 | 837 | 0.162 | -0.098 | -0.636 | total strain control, strain ratio = -1 | flat sheet, cylindrical, diameter 4 mm | polished | transversal to rolling direction | 6 mm | PCM 001 | 0.1 - 20 Hz |  | sinusoidal | 5% decrease in tension load | half failure life
2024 - T4 - 761 | 761 | 2024 - T4 |  | heat treated | 23°C | rod, diameter 19 mm | Endo T., Morrow JoDean, [5.11] | 1969 | [8 empty] | 70430 | 304 | 476 |  | 35 |  |  | 0.2 | 684 | 0.43 | 440 |  |  |  | 196 | 1.132 | 1.716 | 808 | 0.098 | 773 | 0.334 | -0.078 | -0.649 | total strain control, strain ratio = -1 | cylindrical and hourglass shaped, diameter 6.35 mm | mechanically polished |  | 19 mm and diametral | open-loop limit control, closed-loop servo control |  |  |  |  | half failure life |  |  | data points are average of several tests
Al Cu Mg 2 - 737 | 737 | Al Cu Mg 2 | 3.1354 |  | 23°C | sheet | Bergmann J.W., [5.1] |  |  |  | displacement control | hourglass shaped, diameter 6 mm | in rolling direction | diametral | Schenck, servohydraulic, max. 60 kN |  | 82000 | 378 | 486 | 17.3 |  |  | 627 | 0.074 |  |  | 459 | 194 | 0.261 | 873233 | 195 | 1.292 | 2.478 | 590 | 0.04 | 1039 | 2.168 | -0.117 | -0.957 | total strain control, strain ratio = -1 | hourglass shaped, diameter 6 mm | mechanically polished | in rolling direction | 4 mm | Schenck, servohydraulic, max. 60 kN | 0.1 - 10 Hz |  | sinusoidal | crack initiation, 0.5 mm crack length | half failure life |  |  | fatigue tests were prestrained with one incremental step block max. strain amplitude=1.5%;
Al Cu Mg 2 - 738 | 738 | Al Cu Mg 2 | 3.1354 |  | 23°C | sheet | Bergmann J.W., [5.1] |  |  |  | displacement control | hourglass shaped, diameter 6 mm | in rolling direction | diametral | Schenck, servohydraulic, max. 60 kN |  | 74500 | 378 | 486 | 17.3 |  |  | 627 | 0.074 |  |  | 599 |  |  |  | 1 | 1.45 | 14.773 | 4206 | 0.314 | 3272 | 0.069 | -0.251 | -0.634 | total strain control, mean strain =0.8% | hourglass shaped, diameter 6 mm | mechanically polished | in rolling direction | 4 mm | Schenck, servohydraulic, max. 60 kN | 0.1 - 10 Hz |  | sinusoidal | crack initiation, 0.5 mm crack length | half failure life |  |  | K`, n` from tests with mean strain =0.0%, values of plastic stain <0.01% are considered in the regression analyses fatigue tests were prestrained with one incremental step block max. strain amplitude=1.5%;
Al Cu Mg 2 - 739 | 739 | Al Cu Mg 2 | 3.1354 |  | 23°C | sheet | Bergmann J.W., [5.1] |  |  |  | displacement control | hourglass shaped, diameter 6 mm | in rolling direction | diametral | Schenck, servohydraulic, max. 60 kN |  | 74500 | 378 | 486 | 17.3 |  |  | 627 | 0.074 |  |  | 369 | 259 | 0.327 | 2095893 | 0 | 1.05 | 8.424 | 716 | 0.107 | 556 | 0.001 | -0.05 | -0.167 | total strain control, mean strain =0.8% | hourglass shaped, diameter 6 mm | mechanically polished | in rolling direction | 4 mm | Schenck, servohydraulic, max. 60 kN | 0.1 - 10 Hz |  | sinusoidal | crack initiation, 0.5 mm crack length | half failure life |  |  | fatigue tests were prestrained with one incremental step block max. strain amplitude=1.5%; K`, n` from tests with mean strain =0.0%
AlCuMg 2 - 776 | 776 | AlCuMg 2 | 3.1354 |  | 23°C | sheet | Bergmann J.W., [5.1] |  |  |  | displacement control | hourglass shaped, diameter 6 mm | in rolling direction | diametral | Schenck, servohydraulic, max. 60 kN |  | 74500 | 378 | 486 | 17.3 |  |  | 630 | 0.075 |  |  | 459 | 190 | 0.256 | 1040000 | 196 | 1.288 | 2.478 | 590 | 0.04 | 1040 | 2.168 | -0.117 | -0.957 | total strain control, strain ratio = -1 | hourglass shaped, diameter 6 mm | mechanically polished | in rolling direction | 4 mm | Schenck, servohydraulic, max. 60 kN | 0.1 - 10 Hz |  | sinusoidal | crack initiation, 0.5 mm crack length | half failure life |  |  | fatigue tests were prestrained with one incremental step block max. strain amplitude= 1.5%, \ first edition: Vol.42,D, pages 115, 118, 121
AlCuMg 2 - 777 | 777 | AlCuMg 2 | 3.1354 |  | 23°C | sheet | Bergmann J.W., [5.1] |  |  |  | displacement control | hourglass shaped, diameter 6 mm | in rolling direction | diametral | Schenck, servohydraulic, max. 60 kN |  | 74500 | 378 | 486 | 17.3 |  |  | 630 | 0.075 |  |  | 459 | 190 | 0.256 | 1040000 | 196 | 1.288 | 2.478 | 590 | 0.04 | 1040 | 2.168 | -0.117 | -0.957 | total strain control, mean strain = 0.800% | hourglass shaped, diameter 6 mm | mechanically polished | in rolling direction | 4 mm | Schenck, servohydraulic, max. 60 kN | 0.1 - 10 Hz |  | sinusoidal | crack initiation, 0.5 mm crack length | half failure life |  |  | cyclic properties are taken from total strain fully reversed controlled experiments VKC101, fatigue tests were prestrained with one incremental step block max. strain amplitude= 1.5%
AlCuMg 2 - 778 | 778 | AlCuMg 2 | 3.1354 |  | 23°C | sheet | Bergmann J.W., [5.1] |  |  |  | displacement control | hourglass shaped, diameter 6 mm | in rolling direction | diametral | Schenck, servohydraulic, max. 60 kN |  | 74500 | 378 | 486 | 17.3 |  |  | 630 | 0.075 |  |  | 459 | 190 | 0.256 | 1040000 | 196 | 1.288 | 2.478 | 590 | 0.04 | 1040 | 2.168 | -0.117 | -0.957 | total strain control, mean strain = -0.800% | hourglass shaped, diameter 6 mm | mechanically polished | in rolling direction | 4 mm | Schenck, servohydraulic, max. 60 kN | 0.1 - 10 Hz |  | sinusoidal | crack initiation, 0.5 mm crack length | half failure life |  |  | cyclic properties are taken from total strain fully reversed controlled experiments VKC101, fatigue tests were prestrained with one incremental step block max. strain amplitude= 1.5%
AlCuMg 2 - 785 | 785 | AlCuMg 2 | 3.1354.5 |  | 23°C |  | Trautmann K.H., Nowack H., [5.33] | 1989 | [8 empty] | 70400 | [9 empty] | 426 |  |  |  | 186 | 1.137 | 3.072 | 524 | 0.033 | 622 | 1.72 | -0.049 | -0.94 | total strain control, strain ratio = -1 | flat sheet, 5mm x 5mm | polished | in rolling direction | 6.0 mm | Schenk, servohydraulic | 0.1 - 20 Hz |  | sinusodial | visible crack initiation
2024-T4 - 812 | 812 | 2024-T4 |  |  | 23°C |  | Bernstein H., Loeby C., [5.31] | 1988 | [8 empty] | 73500 | [9 empty] | 436 |  |  |  | 372 | 1.015 | 1.265 | 685 | 0.073 | 772 | 5.241 | -0.074 | -1.013 | total strain control | cylindrical, diameter 6.35 mm |  |  | 12.7 mm |  | 0.33 Hz |  | triangular | 5% load drop
2024-T4 - 813 | 813 | 2024-T4 |  |  | 23°C |  | Bernstein H., Loeby C., [5.31] | 1988 | [8 empty] | 73500 | [9 empty] | 440 |  |  |  | 272 | 1 | 1 | 648 | 0.062 | 815 | 39.834 | -0.086 | -1.386 | total strain control | cylindrical, diameter 6.35 mm |  |  | 12.7 mm |  | 0.33 Hz |  | triangular | 5% load drop |  |  |  | environment: 3.5% - salt water solution, free corroding potential
2024-T4 - 814 | 814 | 2024-T4 |  |  | 23°C |  | Bernstein H., Loeby C., [5.31] | 1988 | [8 empty] | 73500 | [9 empty] | 431 |  |  |  | 166 | 1 | 1 | 716 | 0.082 | 870 | 10.802 | -0.104 | -1.279 | total strain control | cylindrical, diameter 6.35 mm |  |  | 12.7 mm |  | 0.3 Hz, 1 min holding in tension |  | triangular | 5% load drop |  |  |  | environment: 3.5% - salt water solution, free corroding potential
X 5 CrNi 18 9 - 680 | 680 | X 5 CrNi 18 9 | 1.4301 | solution annealed at 1000°C, water quenched | 23°C |  | Bernstein H., Loeby C., [4.31] | 1988 | [8 empty] | 186200 | [9 empty] | 316 |  |  |  | 28050 | 1.085 | 1.413 | 1424 | 0.242 | 1100 | 0.34 | -0.119 | -0.49 | total strain control | cylindrical, diameter 6.35 mm |  |  | 12.7 mm |  | 0.33 Hz |  | triangular | 5% load drop
X 5 CrNi 18 9 - 681 | 681 | X 5 CrNi 18 9 | 1.4301 | solution annealed at 1000°C, water quenched | 23°C |  | Bernstein H., Loeby C., [4.31] | 1988 | [8 empty] | 186200 | [9 empty] | 323 |  |  |  | 18610 | 1.046 | 1.296 | 1672 | 0.265 | 991 | 0.13 | -0.112 | -0.416 | total strain control | cylindrical, diameter 6.35 mm |  |  | 12.7 mm |  | 0.33 Hz |  | triangular | 5% load drop |  |  |  | environment: 3.5% - salt water solution, free corroding potential
X 5 CrNi 18 9 - 682 | 682 | X 5 CrNi 18 9 | 1.4301 | solution annealed at 1000°C, water quenched | 23°C |  | Bernstein H., Loeby C., [4.31] | 1988 | [8 empty] | 186200 | [9 empty] | 281 |  |  |  | 71880 | 1 | 1 | 3200 | 0.392 | 1164 | 0.076 | -0.135 | -0.345 | total strain control | cylindrical, diameter 6.35 mm |  |  | 12.7 mm |  | 0.0067 Hz for loading, 0.33 Hz for unloading |  | triangular | 5% load drop |  |  |  | environment: 3.5% - salt water solution, free corroding potential
X 2 CrNiMo 18 10 - 694 | 694 | X 2 CrNiMo 18 10 | 1.4404 | annealed at 1100°C/1h, water quenched | 23°C |  | Vogt J.B., Degallaix S., Foct J., [4.36] | 1984 | grain size 40 - 150 micrometer |  |  |  | longitudinal |  | MTS, servohydraulic, 100 kN | 24%/minute | 210000 | 373 | 700 |  | 75 |  |  |  |  | 1.386 | 295 |  |  |  | 53400 | 1.262 | 1.662 | 1232 | 0.23 | 997 | 0.473 | -0.113 | -0.511 | total strain control, strain ratio = -1 |  |  | longitudinal | 10 mm | MTS, servohydraulic, 100 kN |  | 24%/minute | triangular |  | 20% of cycles to failure |  |  | Youngs modulus estimated
X 2 CrNiMo 18 10 - 695 | 695 | X 2 CrNiMo 18 10 | 1.4404 | solution treated at 1100°C/1h, water quenched | 23°C |  | Degallaix S., Degallaix G., Foct J., [4.37] | 1988 | grain size 135 micrometer |  |  | cylindrical, diameter 10 mm | longitudinal |  | servohydraulic | 24%/minute | 220000 | 273 | 572 |  |  |  | 456 | 0.078 |  |  | 246 |  |  |  | 203200 | 1.088 | 1.327 | 1977 | 0.335 | 1366 | 0.314 | -0.156 | -0.46 | total strain control, strain ratio = -1 | cylindrical, diameter 10 mm |  | longitudinal |  | servohydraulic |  | 24%/minute | triangular |  | 20% of cycles to failure
X 2 CrNiMo 18 10 - 696 | 696 | X 2 CrNiMo 18 10 | 1.4404 | solution treated at 1100°C/1h, water quenched | 23°C |  | Degallaix S., Degallaix G., Foct J., [4.37] | 1988 | grain size 100 micrometer |  |  | cylindrical, diameter 10 mm | longitudinal |  | servohydraulic | 24%/minute | 240000 | 375 | 712 |  |  |  | 542 | 0.059 |  |  | 298 |  |  |  | 140400 | 1.072 | 1.327 | 1598 | 0.27 | 1400 | 0.579 | -0.138 | -0.504 | total strain control, strain ratio = -1 | cylindrical, diameter 10 mm |  | longitudinal |  | servohydraulic |  | 24%/minute | triangular |  | 20% of cycles to failure
X 2 CrNiMo 18 10 - 697 | 697 | X 2 CrNiMo 18 10 | 1.4404 | solution treated 1100°C/1h, water, aged 600°C/2000h | 23°C |  | Degallaix S., Degallaix G., Foct J., [4.37] | 1988 | grain size 135 micrometer |  |  | cylindrical, diameter 10 mm | longitudinal |  | servohydraulic | 24%/minute | 220000 | 294 | 600 |  |  |  | 438 | 0.069 |  |  | 229 |  |  |  | 317400 | 1.143 | 1.219 | 2827 | 0.404 | 1769 | 0.306 | -0.187 | -0.459 | total strain control, strain ratio = -1 | cylindrical, diameter 10 mm |  | longitudinal |  | servohydraulic |  | 24%/minute | triangular |  | 20% of cycles to failure
X 2 CrNiMo 18 10 - 698 | 698 | X 2 CrNiMo 18 10 | 1.4404 | solution treated 1100°C/1h, water, aged 600°C/2000h | 23°C |  | Degallaix S., Degallaix G., Foct J., [4.37] | 1988 | grain size 100 micrometer |  |  | cylindrical, diameter 10 mm | longitudinal |  | servohydraulic | 24%/minute | 240000 | 400 | 746 |  |  |  | 541 | 0.054 |  |  | 306 |  |  |  | 153300 | 1.078 | 1.228 | 1566 | 0.263 | 1199 | 0.351 | -0.121 | -0.458 | total strain control, strain ratio = -1 | cylindrical, diameter 10 mm |  | longitudinal |  | servohydraulic |  | 24%/minute | triangular |  | 20% of cycles to failure
X 2 CrNiMo 18 10 - 699 | 699 | X 2 CrNiMo 18 10 | 1.4404 | solution treated 1100°C/1h, water, aged 600°C/10000h | 23°C |  | Degallaix S., Degallaix G., Foct J., [4.37] | 1988 | grain size 135 micrometer |  |  | cylindrical, diameter 10 mm | longitudinal |  | servohydraulic | 24%/minute | 220000 | 306 | 619 |  |  |  | 592 | 0.109 |  |  | 260 |  |  |  | 183200 | 1.133 | 1.206 | 1946 | 0.324 | 1252 | 0.243 | -0.143 | -0.436 | total strain control, strain ratio = -1 | cylindrical, diameter 10 mm |  | longitudinal |  | servohydraulic |  | 24%/minute | triangular |  | 20% of cycles to failure
X 2 CrNiMo 18 10 - 700 | 700 | X 2 CrNiMo 18 10 | 1.4404 | solution treated 1100°C/1h, water, aged 600°C/10000h | 23°C |  | Degallaix S., Degallaix G., Foct J., [4.37] | 1988 | grain size 100 micrometer |  |  | cylindrical, diameter 10 mm | longitudinal |  | servohydraulic | 24%/minute | 240000 | 404 | 756 |  |  |  | 670 | 0.08 |  |  | 321 |  |  |  | 119600 | 1.078 | 1.132 | 1746 | 0.273 | 1293 | 0.323 | -0.125 | -0.455 | total strain control, strain ratio = -1 | cylindrical, diameter 10 mm |  | longitudinal |  | servohydraulic |  | 24%/minute | triangular |  | 20% of cycles to failure
X 2 CrNiMo 18 10 - 701 | 701 | X 2 CrNiMo 18 10 | 1.4404 | solution treated 1100°C/1h, water, aged 600°C/2000h | 600°C |  | Degallaix S., Degallaix G., Foct J., [4.37] | 1988 | grain size 135 micrometer |  |  | cylindrical, diameter 10 mm | longitudinal |  | servohydraulic | 24%/minute | 80000 | 156 | 431 |  |  |  | 426 | 0.159 |  |  | 343 |  |  |  | 140 | 1.193 | 3.109 | 1228 | 0.205 | 1180 | 0.912 | -0.185 | -0.917 | total strain control, strain ratio = -1 | cylindrical, diameter 10 mm |  | longitudinal |  | servohydraulic |  | 24%/minute | triangular |  | half failure life
X 2 CrNiMo 18 10 - 702 | 702 | X 2 CrNiMo 18 10 | 1.4404 | solution treated 1100°C/1h, water, aged 600°C/10000h | 600°C |  | Degallaix S., Degallaix G., Foct J., [4.37] | 1988 | grain size 135 micrometer |  |  | cylindrical, diameter 10 mm | longitudinal |  | servohydraulic | 24%/minute | 80000 | 183 | 433 |  |  |  | 355 | 0.109 |  |  | 315 |  |  |  | 154 | 1.078 | 2.318 | 1155 | 0.209 | 1124 | 0.822 | -0.19 | -0.901 | total strain control, strain ratio = -1 | cylindrical, diameter 10 mm |  | longitudinal |  | servohydraulic |  | 24%/minute | triangular |  | half failure life
X 2 CrNiMo 18 10 - 703 | 703 | X 2 CrNiMo 18 10 | 1.4404 | solution treated 1100°C/1h, water, aged 600°C/2000h | 600°C |  | Degallaix S., Degallaix G., Foct J., [4.37] | 1988 | grain size 100 micrometer |  |  | cylindrical, diameter 10 mm | longitudinal |  | servohydraulic | 24%/minute | 168000 | 242 | 539 |  |  |  | 415 | 0.092 |  |  | 285 |  |  |  | 6768 | 1.116 | 1.438 | 3302 | 0.394 | 893 | 0.03 | -0.134 | -0.317 | total strain control, strain ratio = -1 | cylindrical, diameter 10 mm |  | longitudinal |  | servohydraulic |  | 24%/minute | triangular |  | half failure life
X 2 CrNiMo 18 10 - 704 | 704 | X 2 CrNiMo 18 10 | 1.4404 | solution treated 1100°C/1h, water, aged 600°C/10000h | 600°C |  | Degallaix S., Degallaix G., Foct J., [4.37] | 1988 | grain size 100 micrometer |  |  | cylindrical, diameter 10 mm | longitudinal |  | servohydraulic | 24%/minute | 168000 | 306 | 542 |  |  |  | 511 | 0.086 |  |  | 270 |  |  |  | 9343 | 1.091 | 1.658 | 5223 | 0.477 | 1020 | 0.028 | -0.16 | -0.317 | total strain control, strain ratio = -1 | cylindrical, diameter 10 mm |  | longitudinal |  | servohydraulic |  | 24%/minute | triangular |  | half failure life
41 MnCr 3 4 - 301 | 301 | 41 MnCr 3 4 |  | 850°C/oil, 650°C/2h | 23°C | forged square sections, 100 mm in edge | Ronchiato G., Castagna M., Colombo R.L., [3.20] | 1984 |  | HB: 293 | [6 empty] | 207280 | 800 | 930 | 19 | 62 |  | 1350 | 0.112 | 1390 | 0.96 | 552 |  |  |  | 5537 | 1.116 | 1.556 | 1340 | 0.143 | 1271 | 1.248 | -0.082 | -0.653 | total strain control, strain ratio = -1 | cylindrical, diameter 8 mm | polished |  | 12 mm |  | max. 25 Hz | 60%/minute |  | rupture | half failure life
AlMg 4.5 Mn - 791 | 791 | AlMg 4.5 Mn | 3.3547 |  | 23°C |  | Abel A., [5.25] | 1987 | [8 empty] | 71000 | [9 empty] | 232 |  |  |  | 806 | 1.201 | 1.4 | 2840 | 0.403 | 736 | 0.032 | -0.11 | -0.261 | total strain control, strain ratio = -1 | [9 empty] | half failure life |  |  | Youngs modulus estimated
AlMg 4.5 Mn - 792 | 792 | AlMg 4.5 Mn | 3.3547 |  | 23°C | plate | Chung Y.S., Abel A., [5.32] | 1988 | [8 empty] | 69000 | [5 empty] | 355 | 0.105 | 404 | 0.15 | 324 |  |  |  | 272 | 1.043 | 1.461 | 591 | 0.097 | 626 | 2.159 | -0.09 | -0.959 | total strain control | cylindrical |  |  | 12 mm | Instron, TT - K, 250 kN |  | 4.8%/minute |  | 25% load drop | half failure life |  |  | Youngs modulus estimated
Al Mg 5.1 Mn - 202 | 202 | Al Mg 5.1 Mn |  | as received | 23°C | bar stocks | Smith R.W., Hirschberg M.H., Manson S.S., [5.7] | 1963 |  | Rockwell B-56 |  | hourglass shaped, diameter 6.35 mm | in rolling direction | diametral | Rhiele, universal testing machine |  | 69000 | 234 | 400 |  | 34.6 | 0.33 | 591 | 0.166 | 565 | 0.42 | 355 |  |  |  | 382 | 1.264 | 1.838 | 600 | 0.084 | 701 | 0.4 | -0.102 | -0.655 | total diametral strain control, strain ratio d= -1 | hourglass shaped, diameter 6.35 mm | machined | in rolling direction | diametral | self designed |  |  |  | complete rupture | half failure life
Al Mg 5.1 Mn - 742 | 742 | Al Mg 5.1 Mn |  | as received | 23°C | bar stocks | Smith R.W., Hirschberg M.H., Manson S.S., [5.7] | 1963 |  | Rockwell B - 56 |  | hourglass shaped, diameter 6.35 mm | in rolling direction | diametral | Rhiele, universal testing machine |  | 69050 | 235 | 400 |  | 34.6 | 0.33 | 591 | 0.166 | 566 | 0.42 | 376 |  |  |  | 108 | 1.265 | 1.84 | 636 | 0.084 | 701 | 0.2 | -0.101 | -0.655 | total diametral strain control, strain ratio d= -1 | hourglass shaped, diameter 6.35 mm | machined | in rolling direction | diametral | self designed |  |  |  | complete rupture | half failure life
Al Mg 5.1 Mn - 769 | 769 | Al Mg 5.1 Mn |  | as received | 23°C | bar stocks | Smith R.W., Hirschberg M.H., Manson S.S., [5.7] | 1963 |  | Rockwell B 56 |  | hourglass shaped, diameter 6.35 mm | in rolling direction | diametral | Rhiele, universal testing machine |  | 69000 | 234 | 400 |  | 34.6 | 0.33 | 591 | 0.166 | 565 | 0.42 | 355 |  |  |  | 382 | 1.264 | 1.838 | 600 | 0.084 | 701 | 0.4 | -0.102 | -0.655 | total diametral strain control, strain ratio d= -1 | hourglass shaped, diameter 6.35 mm | machined | in rolling direction | diametral | self designed |  |  |  | complete rupture | half failure life |  |  | first edition: Vol.42,D, page 63
6061-T6 - 795 | 795 | 6061-T6 |  |  | 23°C | rod | Chung Y.S., Abel A., [5.32] | 1988 | high density of GP zones, finely dispersed\ precipitates | [7 empty] | 70000 | [5 empty] | 360 | 0.071 | 559 | 1.335 | 258 |  |  |  | 485 | 1.059 | 1.514 | 445 | 0.088 | 446 | 1.075 | -0.071 | -0.817 | total strain control | cylindrical |  |  | 12 mm | Instron, TT - K, 250 kN |  | 4.8%/minute |  | 25% load drop | half failure life |  |  | Youngs modulus estimated
6351-T6 - 796 | 796 | 6351-T6 |  |  | 23°C | rod | Chung Y.S., Abel A., [5.32] | 1988 | high density of GP zones, finely dispersed\ precipitates | [7 empty] | 70000 | [5 empty] | 449 | 0.08 | 534 | 0.905 | 290 |  |  |  | 291 | 1.046 | 1.509 | 460 | 0.074 | 462 | 0.767 | -0.064 | -0.811 | total strain control | cylindrical |  |  | 12 mm | Instron, TT - K, 250 kN |  | 4.8%/minute |  | 25% load drop | half failure life |  |  | Youngs modulus estimated
7005-T5 - 797 | 797 | 7005-T5 |  |  | 23°C | rod | Chung Y.S., Abel A., [5.32] | 1988 | high density of GP zones, finely dispersed\ precipitates | [7 empty] | 73000 | [5 empty] | 679 | 0.081 | 570 | 0.494 | 432 |  |  |  | 64 | 1.061 | 1.153 | 791 | 0.097 | 761 | 0.354 | -0.09 | -0.817 | total strain control | cylindrical |  |  | 12 mm | Instron, TT - K, 250 kN |  | 4.8%/minute |  | 25% load drop | half failure life |  |  | Youngs modulus estimated
Al Zn Mg Cu 1.5 - 755 | 755 | Al Zn Mg Cu 1.5 |  | as received | 22°C | sheet, 1220 mm x 2440 mm x 4.8 mm | Nowack H., Trautmann K.-H., [5.10] | 1978 - 1979 | [8 empty] | 70940 | 512 | 572 | 10.8 | [6 empty] | 473 |  |  |  | 47 | 1.169 | 3.317 | 1499 | 0.186 | 1040 | 0.099 | -0.106 | -0.527 | total strain control, strain ratio = -1 | flat sheet, quadratic section area | milled, polished | transversal to rolling direction | 6 mm | PCM 001 | 0.1 - 20 Hz |  | sinusoidal | 5% decrease in tension load | half failure life
Al Zn Mg Cu 1.5 - 756 | 756 | Al Zn Mg Cu 1.5 |  | as received | 22°C | plate, 30 mm thick | Nowack H., Trautmann K.-H., [5.10] | 1980 - 1981 | [8 empty] | 72230 | 512 | 572 | 10.8 | [6 empty] | 394 | 180 | 0.251 | 1845452 | 226 | 1.152 | 3.131 | 521 | 0.045 | 796 | 2.565 | -0.098 | -0.987 | total strain control, strain ratio = -1 | cylindrical, diameter 7 mm | polished | transversal to rolling direction | 12 mm | PCM 001 | 0.1 - 20 Hz |  | sinusoidal | 5% decrease in tension load | half failure life
Al Zn Mg Cu 1.5 - 757 | 757 | Al Zn Mg Cu 1.5 |  | as received | 22°C | plate, 30 mm thick | Nowack H., Trautmann K.-H., [5.10] | 1980 - 1981 | [8 empty] | 72230 | [9 empty] | 387 | 187 | 0.26 | 2379473 | 274 | 1.117 | 2.608 | 567 | 0.061 | 720 | 2.145 | -0.087 | -0.937 | total strain control, strain ratio = -1 | cylindrical, diameter 7 mm | polished | transversal to rolling direction | 12 mm | PCM 001 | 0.1 - 20 Hz |  | sinusoidal | 5% decrease in tension load | half failure life
7075 - T6 - 760 | 760 | 7075 - T6 |  | heat treated | 23°C | rod, diameter 19 mm | Nowack H., Morrow JoDean, [5.11] | 1969 | [8 empty] | 71120 | 470 | 580 |  | 33 |  |  | 0.113 | 801 | 0.41 | 530 |  |  |  | 95 | 1.142 | 3.136 | 913 | 0.088 | 902 | 0.446 | -0.081 | -0.758 | total strain control, strain ratio = -1 | cylindrical and hourglass shaped, diameter 6.35 mm | mechanically polished |  | 19 mm and diametral | open-loop limit control, closed-loop servo control |  |  |  |  | half failure life |  |  | data points are average of several tests
7075 - T651 - 762 | 762 | 7075 - T651 |  |  | 23°C | plate, 6.35 mm thick | Kurath P., [5.12] | [9 empty] | 70000 | [9 empty] | 538 |  |  |  | 26 | 1.147 | 10.467 | 852 | 0.074 | 1236 | 0.263 | -0.123 | -0.806 | total strain control, strain ratio = -1 |  |  | in rolling direction | [5 empty] | rupture | half failure life
7075 - T65 - 763 | 763 | 7075 - T65 |  |  | 23°C | stock, diameter 50.8 mm | Kurath P., [5.12] | [9 empty] | 72000 | [9 empty] | 530 |  |  |  | 154 | 1.144 | 2.302 | 646 | 0.032 | 1336 | 10.202 | -0.131 | -1.231 | total strain control, strain ratio = -1 | [9 empty] | half failure life
7075 - T65 - 764 | 764 | 7075 - T65 |  |  | 23°C | stock, diameter 50.8 mm | Kurath P., [5.12] | [9 empty] | 74000 | [9 empty] | 683 |  |  |  | 1 | 1.203 | 1.384 | 4957 | 0.319 | 1999 | 0.045 | -0.198 | -0.599 | total strain control, strain ratio = 0 | [9 empty] | half failure life |  |  | all plastic stain -values accounted for in the analysis
7075 - T65 - 774 | 774 | 7075 - T65 |  |  | 23°C | stock, diameter 50.8 mm | Kurath P., [5.12] | [9 empty] | 72000 | [9 empty] | 530 |  |  |  | 155 | 1.144 | 2.302 | 646 | 0.032 | 1337 | 10.202 | -0.131 | -1.231 | total strain control, strain ratio = -1 | [9 empty] | half failure life |  |  | first edition: Vol.42,D, pages 81, 84
7075 - T65 - 775 | 775 | 7075 - T65 |  |  | 23°C | stock, diameter 50.8 mm | Kurath P., [5.12] | [9 empty] | 72000 | [9 empty] | 530 |  |  |  | 155 | 1.144 | 2.302 | 646 | 0.032 | 1337 | 10.202 | -0.131 | -1.231 | total strain control, strain ratio = 0 | [9 empty] | half failure life |  |  | cyclic properties are taken from total strain fully reversed controlled experiments VKA409
7075-T6 - 782 | 782 | 7075-T6 |  |  | 23°C |  | Trautmann K.H., Nowack H., [5.33] | 1989 | [8 empty] | 69500 | [9 empty] | 471 |  |  |  | 41 | 1.414 | 2.164 | 2294 | 0.255 | 1446 | 0.166 | -0.161 | -0.632 | total strain control, strain ratio = -1 | flat sheet, 5mm x 5mm | anodizing |  | 11.5 mm | Schenk, servohydraulic | 0.1 - 20 Hz |  | sinusodial | fracture
7075-T6 - 783 | 783 | 7075-T6 |  |  | 23°C |  | Trautmann K.H., Nowack H., [5.33] | 1989 | [8 empty] | 71400 | [9 empty] | 486 |  |  |  | 26 | 1.115 | 5.566 | 1306 | 0.159 | 1090 | 0.084 | -0.112 | -0.543 | total strain control, strain ratio = -1 | flat sheet, 5mm x 5mm | polished |  | 11.5 mm | Schenk, servohydraulic | 0.1 - 20 Hz |  | sinusodial | fracture
Al Mg Cu 1.5 - 754 | 754 | Al Mg Cu 1.5 |  | as received | 22°C | sheet, 1200 mm x 2500 mm x 5.0 mm | Nowack H., Trautmann K.-H., [5.10] | 1979 | [8 empty] | 70010 | 414 | 475 | 13.5 | [6 empty] | 468 | 220 | 0.315 | 503819 | 200 | 1.23 | 3.343 | 675 | 0.059 | 991 | 5.773 | -0.109 | -1.112 | total strain control, strain ratio = -1 | flat sheet, quadratic section area | milled, polished | transversal to rolling direction | 6 mm | PCM 001 | 0.1 - 20 Hz |  | sinusoidal | 5% decrease in tension load | half failure life
GS-34CrNi33V - 831 | 831 | GS-34CrNi33V |  | 885°C/3h, 635°C/6h | 23°C | gear casting, diameter 2130 mm, 152 mm thick | Dittmer D.F., Mitchell M.R., [6.20] | 1974 | ASTM grain size: 8 | BHN: 254 |  | cylindrical, diameter 9.5 mm |  | 19 mm |  |  | 200250 | 711 | 787 |  | 16 |  | 773 | 0.015 | 842 | 0.17 | 615 |  |  |  | 80 | 1.284 | 4.863 | 876 | 0.057 | 1207 | 0.348 | -0.122 | -0.92 | total strain control, strain ratio = -1 | cylindrical, diameter 9.5 mm |  |  | 19 mm | [5 empty] | half failure life | 1414 | 0.156
GS-34CrNi33V - 832 | 832 | GS-34CrNi33V |  | 885°C/3h, 635°C/6h | 23°C | gear casting, diameter 2130 mm, 152 mm thick | Dittmer D.F., Mitchell M.R., [6.20] | 1974 | ASTM grain size: 8 | BHN: 254 |  | cylindrical, diameter 9.5 mm |  | 19 mm |  |  | 200250 | 711 | 787 |  | 16 |  | 773 | 0.015 | 842 | 0.17 | 573 |  |  |  | 45 | 1.101 | 1 | 1065 | 0.1 | 979 | 3.131 | -0.113 | -1.548 | total strain control, strain ratio = -1 | cylindrical, diameter 9.5 mm |  |  | 19 mm | [5 empty] | half failure life | 1414 | 0.156 | fatigue tests received an initial precycle
GS 30NiCr3 - 850 | 850 | GS 30NiCr3 |  | 900°C, 885°C, water, 510°C/90 min | 23°C | cast blocks, 470 mm x 102 mm x 76 mm | Stephens R.I. et. al., [6.5] | 1984 |  | BHN: 305 |  | cylindrical, diameter 6.4 mm |  | 17.5 mm | electrohydraulic, max. 80 kN |  | 207000 | 985 | 1144 |  | 29 |  |  |  | 1268 | 0.35 | 762 | 317 | 0.155 | 933555 | 376 | 1.197 | 2.501 | 2363 | 0.182 | 2099 | 0.504 | -0.131 | -0.721 | total strain control (1), strain ratio = -1 | cylindrical, diameter 6.4 mm | mechanically polished |  | 17.5 mm | electrohydraulic, max. 80 kN | 0.02 - 37 Hz | 60%/minute |  | complete rupture | half failure life | 2267 | 0.195 | (1) tests were stress controlled above N=10^5 cycles
GS 30NiCr3 - 851 | 851 | GS 30NiCr3 |  | 900°C, 885°C, water, 510°C/90 min | -45°C | cast blocks, 470 mm x 102 mm x 76 mm | Stephens R.I. et. al., [6.5] | 1984 |  |  |  | cylindrical, diameter 6.4 mm |  | 17.5 mm | electrohydraulic, max. 80 kN |  | 214000 | 999 | 1178 |  | 28 |  |  |  | 1254 | 0.33 | 789 | 383 | 0.18 | 1388207 | 466 | 1.259 | 4.06 | 1654 | 0.119 | 1758 | 1.117 | -0.103 | -0.821 | total strain control (1), strain ratio = -1 | cylindrical, diameter 6.4 mm | mechanically polished |  | 17.5 mm | electrohydraulic, max. 80 kN | 0.02 - 37 Hz | 60%/minute |  | complete rupture | half failure life | 2542 | 0.197 | (1) tests were stress controlled above N=10^5 cycles
25 Mn 4 - 353 | 353 | 25 Mn 4 |  | 900°C/45min, air | 23°C | plate, 38.1 mm thick | Ellyin F., [3.34] | 1983 | [8 empty] | 205000 | 340 |  |  |  |  | 344 | 0.001 |  |  | 305 |  |  |  | 26119 | 1.104 | 1.223 | 1288 | 0.232 | 973 | 0.308 | -0.114 | -0.499 | total strain control, strain ratio = 0 | cylindrical diameter 11.23 mm | mechanically polished | in rolling direction | 31.8 mm | MTS, servohydr. max. 100 kN and 220 kN resp. |  | 30%/minute | sinusoidal | cusp in hysteresis loop | half failure life
25 Mn 4 - 342 | 342 | 25 Mn 4 |  | 870°C/1h furnace | 23°C | plate, 38.1 mm thick | Lefebvre D., Ellyin F., [3.29] | 1983 |  |  |  |  | in rolling direction |  |  |  | 205000 | 325 |  |  |  |  | 365 | 0.024 | 993 | 0.386 | 324 |  |  |  | 14121 | 1.04 | 1.356 | 1238 | 0.215 | 1128 | 0.605 | -0.128 | -0.586 | stress controlled, stress ratio = -1 | cylindrical, diameter 11.28 mm | mechanically polished | in rolling direction | 20 mm |  |  | 30%/minute |  | cusp in hysteresis loop, decrease in max. stress | half failure life
25 Mn 4 - 343 | 343 | 25 Mn 4 |  | 870°C/1h furnace | 23°C | plate, 38.1 mm thick | Lefebvre D., Ellyin F., [3.29] | 1983 |  |  |  |  | in rolling direction |  |  |  | 205000 | 325 |  |  |  |  | 365 | 0.024 | 993 | 0.386 | 327 | 180 | 0.099 | 4740921 | 19841 | 1.107 | 1.292 | 1148 | 0.202 | 873 | 0.26 | -0.098 | -0.486 | total strain control, strain ratio = -1 | cylindrical, diameter 11.28 mm | mechanically polished | in rolling direction | 20 mm |  |  | 30%/minute |  | cusp in hysteresis loop, decrease in max. stress | half failure life
25 Mn 4 - 344 | 344 | 25 Mn 4 |  | 870°C/1h furnace | 23°C | plate 38.1 mm thick | Lefebvre D., Ellyin F., [3.29] | 1983 |  |  |  |  | transversal to rolling direction |  |  |  | 205000 | 358 |  |  |  |  | 365 | 0.024 | 994 | 0.396 | 305 |  |  |  | 18744 | 1.099 | 1.353 | 1216 | 0.222 | 938 | 0.318 | -0.114 | -0.517 | total strain control, strain ratio = -1 | cylindrical, diameter 11.28 mm | mechanically polished | transversal to rolling direction | 20 mm |  |  | 30%/minute |  | cusp in hysteresis loop, decrease in max. stress | half failure life
StE 590 - 354 | 354 | StE 590 |  | quenched at 900°C , tempered 10h at 670°C | 23°C | core part of plate, 100 mm thick | Ando Y., Iida K., Sakabe K., Tsukada H., [3.35] | 1967 |  |  |  | cylindrical, diameter 9.9 mm | in rolling direction | 35 mm |  |  | 210000 | 486 | 603 |  | 69 |  |  |  | 1226 | 1.19 | 478 |  |  |  | 1400 | 1.139 | 1.653 | 1139 | 0.14 | 1242 | 1.264 | -0.121 | -0.797 | total strain control, strain ratio = -1 | hourglass shaped, diameter 10 mm | mechanically polished | in rolling direction | diametral | Losenhausen, servohydraulic max. 200 kN | 2 - 10 (cyc./min) |  | triangular | visible crack development with microscope | half failure life |  |  | Youngs modulus estimated
StE 590 - 355 | 355 | StE 590 |  | quenched at 900°C , tempered 10h at 670°C | +23°C | rim part of 100 mm thick plate | Ando Y., Iida K., Sakabe K., Tsukada H., [3.35] | 1967 |  |  |  | cylindrical, diameter 9.9 mm | in rolling direction | 35 mm |  |  | 210000 | 495 | 608 |  | 72 |  |  |  | 1313 | 1.27 | 498 |  |  |  | 1264 | 1.238 | 1.492 | 1145 | 0.134 | 1257 | 1.207 | -0.121 | -0.798 | total strain control, strain ratio = -1 | hourglass shaped, diameter 10 mm | mechanically polished | in rolling direction | diametral | Losenhausen, servohydraulic max. 200 kN | 2 - 10 (cyc./min) |  | triangular | visible crack development with microscope | half failure life |  |  | Youngs modulus estimated
AlSiMg 7 - 786 | 786 | AlSiMg 7 |  | cast | 23°C |  | Stephens R.I., [5.30] | 1988 | dendrite arm spacing: 30 micrometer | Brinell Hardness: 89 | [6 empty] | 65000 | 181 | 268 |  | 8.5 | [5 empty] | 283 |  |  |  | 66 | 1.295 | 1.479 | 372 | 0.044 | 464 | 0.068 | -0.087 | -0.549 | total strain control | cylindrical, diameter 9.5 mm | polished |  |  | closed loop, electrohydraulic, 89 kN |  |  |  | final fracture or 20% load drop | half failure life |  |  | water chilled
AlSiMg 7 - 787 | 787 | AlSiMg 7 |  | cast | 23°C |  | Stephens R.I., [5.30] | 1988 | dendrite arm spacing: 36 micrometer | Brinell Hardness: 93 |  | cylindrical, diameter 9.5 mm |  |  | closed loop, electrohydraulic, 89 kN |  | 71000 | 231 | 276 |  | 3.3 |  | 406 | 0.095 |  |  | 297 |  |  |  | 19 | 1.338 | 1.756 | 393 | 0.045 | 478 | 0.034 | -0.091 | -0.539 | total strain control | cylindrical, diameter 9.5 mm | polished |  |  | closed loop, electrohydraulic, 89 kN |  |  |  | final fracture or 20% load drop | half failure life
AlSiMg 7 - 788 | 788 | AlSiMg 7 |  | cast | 23°C |  | Stephens R.I., [5.30] | 1988 | dendrite arm spacing: 58 micrometer | Brinell Hardness: 93 | [6 empty] | 70000 | 224 | 267 |  | 2.5 | [5 empty] | 279 |  |  |  | 3 | 1.388 | 1.352 | 365 | 0.043 | 383 | 0.011 | -0.085 | -0.44 | total strain control | cylindrical, diameter 9.5 mm | polished |  |  | closed loop, electrohydraulic, 89 kN |  |  |  | final fracture or 20% load drop | half failure life |  |  | mold temperature of 538°C
AlSiMg 7 - 789 | 789 | AlSiMg 7 |  | cast | 23°C |  | Stephens R.I., [5.30] | 1988 | dendrite arm spacing: 58 micrometer | Brinell Hardness: 93 |  | cylindrical, diameter 9.5 mm |  |  | closed loop, electrohydraulic, 89 kN |  | 71000 | 218 | 255 |  | 3.2 | [5 empty] | 272 |  |  |  | 5 | 1.294 | 2.86 | 355 | 0.043 | 356 | 0.02 | -0.078 | -0.678 | total strain control | cylindrical, diameter 9.5 mm | polished |  |  | closed loop, electrohydraulic, 89 kN |  |  |  | final fracture or 20% load drop | half failure life |  |  | mold temperature of 982°C
C 20 - 116 | 116 | C 20 |  |  | 23°C | plate, 22.2 mm thick | Higashida Y., ¦2.28¦ | 1976 |  | BHN: 303 | strain controlled | cylindrical, diameter 6.35 mm | in rolling direction | 16.5 mm | MTS, servo-hydraulic, max. 90 kN |  | 190000 | 224 | 414 |  | 70 |  | 330 | 0.061 | 953 | 1.19 | 238 |  |  |  | 68480 | 1.332 | 2.152 | 1050 | 0.238 | 600 | 0.103 | -0.09 | -0.385 | total strain control(1), strain ratio = -1 | cylindrical, diameter 6.35 mm | mechanically polished | in rolling direction | 16.5 mm | MTS, servo-hydraulic. max. 90 kN | 0.1 - 10 Hz |  | sinusoidal |  | half failure life
25 Mn 3 - 375 | 375 | 25 Mn 3 |  | hot rolled | +23°C | strips, 50.8 mm x 6.35 mm x 6096 mm | Deves T.J. et. al., [3.44] | 1982 |  | BHN: 140 |  | cylindrical, diameter 6 mm |  |  | electrohydraulic, closed-loop | acc. to ASTM A-370 | 200000 | 351 | 540 |  | 67 |  | 992 | 0.236 | 1173 | 1.1 | 321 |  |  |  | 35058 | 1.059 | 1.236 | 1219 | 0.214 | 985 | 0.373 | -0.106 | -0.493 | total strain control, strain ratio = -1 | cylindrical, diameter 6 mm | mechanically polished |  | 12.7 mm (1) | electrohydraulic, closed-loop |  |  | triangular | 50% decrease in tensile load | half failure life |  |  | 1) for tests with strain amplitude = 1.3 and 1.5% gauge length was 7.6 mm
A36 - 859 | 859 | A36 |  | simul. heat affected zone | 23°C | plate, 22.2 mm thick | Higashida Y., [6.7] | 1976 |  |  | strain and after necking stroke controlled | cylindrical, diameter 4.6 mm | in rolling direction | 9.0 mm | MTS, servohydraulic, max. 90 kN |  | 189000 | 535 | 667 |  | 52 |  | 868 | 0.074 | 918 | 0.745 | 415 | 299 | 0.191 | 173168 | 4838 | 1.102 | 1.491 | 1029 | 0.146 | 965 | 0.289 | -0.092 | -0.532 | total strain control (1), strain ratio = -1 | cylindrical, diameter 4.6 mm | mechanically polished | in rolling direction | 9.0 mm | servohydraulic, max. 90 kN | 0.1 - 10 Hz |  | sinusoidal |  | half failure life |  |  | (1) high cycle fatigue testing was stress controlled
30 CrMoNiV 5 11 - 446 | 446 | 30 CrMoNiV 5 11 | 1.6946 | 1010°C/24h, 700°C/38h, 650°C/5h, 955°C/19h, 680°C/38h | 23°C | forging, diameter 1190 mm | NRIM Fatigue Data Sheet No. 58, [3.62] | 1987 | austenite grain size number 7.5 (JIS G 0551 - 1977) | 243 HV 20 |  | cylindrical, diameter 10 mm |  | 50 mm |  |  | 212000 | 605 | 773 |  | 62 |  | 717 | 0.027 | 1332 | 0.968 | 497 |  |  |  | 3759 | 1.033 | 1.435 | 894 | 0.094 | 859 | 0.603 | -0.059 | -0.62 | total strain control, strain ratio = -1 | cylindrical, diameter 6 mm |  |  | 15 mm | servohydraulic, 50 kN |  | 6%/minute | triangular | 25% load drop | half failure life | 1071 | 0.127
30 CrMoNiV 5 11 - 447 | 447 | 30 CrMoNiV 5 11 | 1.6946 | 1010°C/24h, 700°C/38h, 650°C/5h, 955°C/19h, 680°C/38h | 400°C | forging, diameter 1190 mm | NRIM Fatigue Data Sheet No. 58, [3.62] | 1987 | austenite grain size number 7.5 (JIS G 0551 - 1977) |  |  | cylindrical, diameter 10 mm |  | 50 mm |  |  | 182000 | 516 | 659 |  | 66 |  | 789 | 0.068 | 1130 | 1.139 | 439 |  |  |  | 2511 | 1.045 | 1.865 | 750 | 0.086 | 675 | 0.295 | -0.049 | -0.562 | total strain control, strain ratio = -1 | cylindrical, diameter 6 mm |  |  | 15 mm | servohydraulic, 50 kN |  | 6%/minute | triangular | 25% load drop | half failure life | 887 | 0.124
30 CrMoNiV 5 11 - 448 | 448 | 30 CrMoNiV 5 11 | 1.6946 | 1010°C/24h, 700°C/38h, 650°C/5h, 955°C/19h, 680°C/38h | 500°C | forging, diameter 1190 mm | NRIM Fatigue Data Sheet No. 58, [3.62] | 1987 | austenite grain size number 7.5 (JIS G 0551 - 1977) |  |  | cylindrical, diameter 10 mm |  | 50 mm |  |  | 175000 | 480 | 561 |  | 78 |  | 656 | 0.051 | 973 | 1.514 | 375 |  |  |  | 1971 | 1.057 | 2.142 | 553 | 0.062 | 548 | 0.676 | -0.045 | -0.694 | total strain control, strain ratio = -1 | cylindrical, diameter 6 mm |  |  | 15 mm | servohydraulic, 50 kN |  | 30%/minute | triangular | 25% load drop | half failure life | 804 | 0.141
30 CrMoNiV 5 11 - 449 | 449 | 30 CrMoNiV 5 11 | 1.6946 | 1010°C/24h, 700°C/38h, 650°C/5h, 955°C/19h, 680°C/38h | 500°C | forging, diameter 1190 mm | NRIM Fatigue Data Sheet No. 58, [3.62] | 1987 | austenite grain size number 7.5 (JIS G 0551 - 1977) |  |  | cylindrical, diameter 10 mm |  | 50 mm |  |  | 175000 | 480 | 561 |  | 78 |  | 656 | 0.051 | 973 | 1.514 | 373 |  |  |  | 2023 | 1.062 | 1.586 | 520 | 0.054 | 512 | 0.773 | -0.038 | -0.709 | total strain control, strain ratio = -1 | cylindrical, diameter 6 mm |  |  | 15 mm | servohydraulic, 50 kN |  | 6%/minute | triangular | 25% load drop | half failure life | 804 | 0.141
30 CrMoNiV 5 11 - 450 | 450 | 30 CrMoNiV 5 11 | 1.6946 | 1010°C/24h, 700°C/38h, 650°C/5h, 955°C/19h, 680°C/38h | 500°C | forging, diameter 1190 mm | NRIM Fatigue Data Sheet No. 58, [3.62] | 1987 | austenite grain size number 7.5 (JIS G 0551 - 1977) |  |  | cylindrical, diameter 10 mm |  | 50 mm |  |  | 175000 | 480 | 561 |  | 78 |  | 656 | 0.051 | 973 | 1.514 | 372 |  |  |  | 1205 | 1.067 | 1.462 | 576 | 0.07 | 585 | 0.996 | -0.057 | -0.789 | total strain control, strain ratio = -1 | cylindrical, diameter 6 mm |  |  | 15 mm | servohydraulic, 50 kN |  | 0.6%/minute | triangular | 25% load drop | half failure life | 804 | 0.141
30 CrMoNiV 5 11 - 451 | 451 | 30 CrMoNiV 5 11 | 1.6946 | 1010°C/24h, 700°C/38h, 650°C/5h, 955°C/19h, 680°C/38h | 500°C | forging, diameter 1190 mm | NRIM Fatigue Data Sheet No. 58, [3.62] | 1987 | austenite grain size number 7.5 (JIS G 0551 - 1977) |  |  | cylindrical, diameter 10 mm |  | 50 mm |  |  | 175000 | 480 | 561 |  | 78 |  | 656 | 0.051 | 973 | 1.514 | 348 |  |  |  | 719 | 1.04 | 1.885 | 413 | 0.027 | 428 | 5.548 | -0.029 | -1.091 | total strain control, strain ratio = -1 | cylindrical, diameter 6 mm |  |  | 15 mm | servohydraulic, 50 kN |  | 0.06%/minute | triangular | 25% load drop | half failure life | 804 | 0.141
30 CrMoNiV 5 11 - 452 | 452 | 30 CrMoNiV 5 11 | 1.6946 | 1010°C/24h, 700°C/38h, 650°C/5h, 955°C/19h, 680°C/38h | 550°C | forging, diameter 1190 mm | NRIM Fatigue Data Sheet No. 58, [3.62] | 1987 | austenite grain size number 7.5 (JIS G 0551 - 1977) |  |  | cylindrical, diameter 10 mm |  | 50 mm |  |  | 167000 | 430 | 488 |  | 86 |  | 515 | 0.03 | 1172 | 1.966 | 338 |  |  |  | 2138 | 1.06 | 1.43 | 513 | 0.067 | 548 | 2.246 | -0.058 | -0.839 | total strain control, strain ratio = -1 | cylindrical, diameter 6 mm |  |  | 15 mm | servohydraulic, 50 kN |  | 30%/minute | triangular | 25% load drop | half failure life | 691 | 0.132
30 CrMoNiV 5 11 - 453 | 453 | 30 CrMoNiV 5 11 | 1.6946 | 1010°C/24h, 700°C/38h, 650°C/5h, 955°C/19h, 680°C/38h | 550°C | forging, diameter 1190 mm | NRIM Fatigue Data Sheet No. 58, [3.62] | 1987 | austenite grain size number 7.5 (JIS G 0551 - 1977) |  |  | cylindrical, diameter 10 mm |  | 50 mm |  |  | 167000 | 430 | 488 |  | 86 |  | 515 | 0.03 | 1172 | 1.966 | 335 |  |  |  | 1833 | 1.069 | 1.906 | 494 | 0.063 | 488 | 0.859 | -0.046 | -0.738 | total strain control, strain ratio = -1 | cylindrical, diameter 6 mm |  |  | 15 mm | servohydraulic, 50 kN |  | 6%/minute | triangular | 25% load drop | half failure life | 691 | 0.132
30 CrMoNiV 5 11 - 454 | 454 | 30 CrMoNiV 5 11 | 1.6946 | 1010°C/24h, 700°C/38h, 650°C/5h, 955°C/19h, 680°C/38h | 550°C | forging, diameter 1190 mm | NRIM Fatigue Data Sheet No. 58, [3.62] | 1987 | austenite grain size number 7.5 (JIS G 0551 - 1977) |  |  | cylindrical, diameter 10 mm |  | 50 mm |  |  | 167000 | 430 | 488 |  | 86 |  | 515 | 0.03 | 1172 | 1.966 | 319 |  |  |  | 979 | 1.123 | 1.151 | 410 | 0.04 | 422 | 2.354 | -0.037 | -0.939 | total strain control, strain ratio = -1 | cylindrical, diameter 6 mm |  |  | 15 mm | servohydraulic, 50 kN |  | 0.6%/minute | triangular | 25% load drop | half failure life | 691 | 0.132
30 CrMoNiV 5 11 - 455 | 455 | 30 CrMoNiV 5 11 | 1.6946 | 1010°C/24h, 700°C/38h, 650°C/5h, 955°C/19h, 680°C/38h | 550°C | forging, diameter 1190 mm | NRIM Fatigue Data Sheet No. 58, [3.62] | 1987 | austenite grain size number 7.5 (JIS G 0551 - 1977) |  |  | cylindrical, diameter 10 mm |  | 50 mm |  |  | 167000 | 430 | 488 |  | 86 |  | 515 | 0.03 | 1172 | 1.966 | 273 |  |  |  | 672 | 1.292 | 1.769 | 356 | 0.043 | 376 | 5.591 | -0.045 | -1.131 | total strain control, strain ratio = -1 | cylindrical, diameter 6 mm |  |  | 15 mm | servohydraulic, 50 kN |  | 0.06%/minute | triangular | 25% load drop | half failure life | 691 | 0.132
30 CrMoNiV 5 11 - 456 | 456 | 30 CrMoNiV 5 11 | 1.6946 | 1010°C/24h, 700°C/38h, 650°C/5h, 955°C/19h, 680°C/38h | 600°C | forging, diameter 1190 mm | NRIM Fatigue Data Sheet No. 58, [3.62] | 1987 | austenite grain size number 7.5 (JIS G 0551 - 1977) |  |  | cylindrical, diameter 10 mm |  | 50 mm |  |  | 156000 | 355 | 422 |  | 91 |  | 426 | 0.03 | 1080 | 2.408 | 292 |  |  |  | 1198 | 1.105 | 1.587 | 391 | 0.047 | 422 | 1.741 | -0.048 | -0.879 | total strain control, strain ratio = -1 | cylindrical, diameter 6 mm |  |  | 15 mm | servohydraulic, 50 kN |  | 6%/minute | triangular | 25% load drop | half failure life | 610 | 0.173
30 CrMoNiV 5 11 - 457 | 457 | 30 CrMoNiV 5 11 | 1.6946 | 1010°C/24h, 700°C/38h, 650°C/5h, 955°C/19h, 680°C/38h | 500°C | forging, diameter 1190 mm | NRIM Fatigue Data Sheet No. 58, [3.62] | 1987 | austenite grain size number 7.5 (JIS G 0551 - 1977) |  |  | cylindrical, diameter 10 mm |  | 50 mm |  |  | 175000 | 480 | 561 |  | 78 |  | 656 | 0.051 | 973 | 1.514 | 370 |  |  |  | 1475 | 1.111 | 1.267 | 626 | 0.085 | 584 | 0.484 | -0.056 | -0.679 | total strain control, strain ratio = -1 | cylindrical, diameter 6 mm |  |  | 15 mm | servohydraulic, 50 kN |  | tension going 0.6%/minute, compression going 30%/minute | triangular | 25% load drop | half failure life | 804 | 0.141
30 CrMoNiV 5 11 - 458 | 458 | 30 CrMoNiV 5 11 | 1.6946 | 1010°C/24h, 700°C/38h, 650°C/5h, 955°C/19h, 680°C/38h | 500°C | forging, diameter 1190 mm | NRIM Fatigue Data Sheet No. 58, [3.62] | 1987 | austenite grain size number 7.5 (JIS G 0551 - 1977) |  |  | cylindrical, diameter 10 mm |  | 50 mm |  |  | 175000 | 480 | 561 |  | 78 |  | 656 | 0.051 | 973 | 1.514 | 356 |  |  |  | 929 | 1.048 | 1.504 | 624 | 0.09 | 657 | 1.517 | -0.081 | -0.879 | total strain control, strain ratio = -1 | cylindrical, diameter 6 mm |  |  | 15 mm | servohydraulic, 50 kN |  | tension going 0.06%/minute, compression going 30%/minute | triangular | 25% load drop | half failure life | 804 | 0.141
30 CrMoNiV 5 11 - 459 | 459 | 30 CrMoNiV 5 11 | 1.6946 | 1010°C/24h, 700°C/38h, 650°C/5h, 955°C/19h, 680°C/38h | 550°C | forging, diameter 1190 mm | NRIM Fatigue Data Sheet No. 58, [3.62] | 1987 | austenite grain size number 7.5 (JIS G 0551 - 1977) |  |  | cylindrical, diameter 10 mm |  | 50 mm |  |  | 167000 | 430 | 488 |  | 86 |  | 515 | 0.03 | 1172 | 1.966 | 323 |  |  |  | 1011 | 1.053 | 1.368 | 501 | 0.071 | 533 | 3.057 | -0.066 | -0.968 | total strain control, strain ratio = -1 | cylindrical, diameter 6 mm |  |  | 15 mm | servohydraulic, 50 kN |  | tension going 0.6%/minute, compression going 30%/minute | triangular | 25% load drop | half failure life | 691 | 0.132
30 CrMoNiV 5 11 - 460 | 460 | 30 CrMoNiV 5 11 | 1.6946 | 1010°C/24h, 700°C/38h, 650°C/5h, 955°C/19h, 680°C/38h | 550°C | forging, diameter 1190 mm | NRIM Fatigue Data Sheet No. 58, [3.62] | 1987 | austenite grain size number 7.5 (JIS G 0551 - 1977) |  |  | cylindrical, diameter 10 mm |  | 50 mm |  |  | 167000 | 430 | 488 |  | 86 |  | 515 | 0.03 | 1172 | 1.966 | 316 |  |  |  | 635 | 1.051 | 1.772 | 671 | 0.121 | 828 | 4.936 | -0.136 | -1.102 | total strain control, strain ratio = -1 | cylindrical, diameter 6 mm |  |  | 15 mm | servohydraulic, 50 kN |  | tension going 0.06%/minute, compression going 30%/minute | triangular | 25% load drop | half failure life | 691 | 0.132
30 CrMoNiV 5 11 - 461 | 461 | 30 CrMoNiV 5 11 | 1.6946 | 1010°C/24h, 700°C/38h, 650°C/5h, 955°C/19h, 680°C/38h | 500°C | forging, diameter 1190 mm | NRIM Fatigue Data Sheet No. 58, [3.62] | 1987 | austenite grain size number 7.5 (JIS G 0551 - 1977) |  |  | cylindrical, diameter 10 mm |  | 50 mm |  |  | 175000 | 480 | 561 |  | 78 |  | 656 | 0.051 | 973 | 1.514 | 357 |  |  |  | 1680 | 1.082 | 1.547 | 670 | 0.101 | 660 | 0.966 | -0.075 | -0.758 | total strain control, strain ratio = -1 | cylindrical, diameter 6 mm |  |  | 15 mm | servohydraulic, 50 kN |  | 30%/minute, tension hold time 0.1 h | triangular | 25% load drop | half failure life | 804 | 0.141
30 CrMoNiV 5 11 - 462 | 462 | 30 CrMoNiV 5 11 | 1.6946 | 1010°C/24h, 700°C/38h, 650°C/5h, 955°C/19h, 680°C/38h | 500°C | forging, diameter 1190 mm | NRIM Fatigue Data Sheet No. 58, [3.62] | 1987 | austenite grain size number 7.5 (JIS G 0551 - 1977) |  |  | cylindrical, diameter 10 mm |  | 50 mm |  |  | 175000 | 480 | 561 |  | 78 |  | 656 | 0.051 | 973 | 1.514 | 371 |  |  |  | 816 | 1.066 | 1.093 | 603 | 0.078 | 825 | 50.978 | -0.107 | -1.363 | total strain control, strain ratio = -1 | cylindrical, diameter 6 mm |  |  | 15 mm | servohydraulic, 50 kN |  | 30%/minute, tension hold time 1 h | triangular | 25% load drop | half failure life | 804 | 0.141
30 CrMoNiV 5 11 - 463 | 463 | 30 CrMoNiV 5 11 | 1.6946 | 1010°C/24h, 700°C/38h, 650°C/5h, 955°C/19h, 680°C/38h | 550°C | forging, diameter 1190 mm | NRIM Fatigue Data Sheet No. 58, [3.62] | 1987 | austenite grain size number 7.5 (JIS G 0551 - 1977) |  |  | cylindrical, diameter 10 mm |  | 50 mm |  |  | 167000 | 430 | 488 |  | 86 |  | 515 | 0.03 | 1172 | 1.966 | 327 |  |  |  | 1065 | 1.041 | 1.405 | 626 | 0.104 | 775 | 7.966 | -0.113 | -1.085 | total strain control, strain ratio = -1 | cylindrical, diameter 6 mm |  |  | 15 mm | servohydraulic, 50 kN |  | 30%/minute, tension hold time 0.1 h | triangular | 25% load drop | half failure life | 691 | 0.132
30 CrMoNiV 5 11 - 464 | 464 | 30 CrMoNiV 5 11 | 1.6946 | 1010°C/24h, 700°C/38h, 650°C/5h, 955°C/19h, 680°C/38h | 550°C | forging, diameter 1190 mm | NRIM Fatigue Data Sheet No. 58, [3.62] | 1987 | austenite grain size number 7.5 (JIS G 0551 - 1977) |  |  | cylindrical, diameter 10 mm |  | 50 mm |  |  | 167000 | 430 | 488 |  | 86 |  | 515 | 0.03 | 1172 | 1.966 | 318 |  |  |  | 786 | 1.127 | 1.253 | 754 | 0.139 | 1130 | 21.816 | -0.173 | -1.271 | total strain control, strain ratio = -1 | cylindrical, diameter 6 mm |  |  | 15 mm | servohydraulic, 50 kN |  | 30%/minute, tension hold time 1 h | triangular | 25% load drop | half failure life | 691 | 0.132
16 NiCrMo 3 2 - 379 | 379 | 16 NiCrMo 3 2 |  |  | +23°C | plate, 19 mm thick | Higashida Y., [3.47] | 1976 |  | BHN: 303 | strain controlled | cylindrical, diameter 6.35 mm | in rolling direction | 16.5 mm | MTS, servohydraulic, max. 90 kN |  | 209000 | 891 | 939 |  | 63 |  | 963 | 0.011 | 1491 | 0.994 | 616 | 486 | 0.248 | 154961 | 1767 | 1.091 | 1.302 | 1080 | 0.09 | 1082 | 1.001 | -0.063 | -0.697 | total strain control, strain ratio = -1 | cylindrical, diameter 6.35 mm | mechanically polished | in rolling direction | 16.5 mm | MTS, servohydraulic, max. 90 kN | 0.1 - 10 Hz |  | sinusoidal |  | half failure life
A514 - 860 | 860 | A514 |  | simul. heat affected zone | 23°C | plate, 19 mm thick | Higashida Y., [6.7] | 1976 |  |  | strain and after necking stroke controlled | cylindrical, diameter 4.6 mm | in rolling direction | 9.0 mm | MTS, servohydraulic, max. 90 kN |  | 209000 | 1181 | 1409 |  | 53 |  | 2152 | 0.094 | 2251 | 0.75 | 937 | 535 | 0.257 | 4395135 | 625 | 1.061 | 1.345 | 1703 | 0.096 | 1737 | 0.624 | -0.074 | -0.679 | total strain control (1), strain ratio = -1 | cylindrical, diameter 4.6 mm | mechanically polished | in rolling direction | 9.0 mm | servohydraulic, max. 90 kN | 0.1 - 10 Hz |  | sinusoidal |  | half failure life |  |  | (1) high cycle fatigue testing was stress controlled
25 Mn 4 - 370 | 370 | 25 Mn 4 |  | hot-rolled | +23°C | plates, 9.5 mm thick | Lawrence F.V. Jr., [3.41] | 1982 |  | VHN: 165 | [6 empty] | 193000 | [9 empty] | 308 |  |  |  | 25908 | 1.155 | 1.599 | 1215 | 0.221 | 1095 | 0.665 | -0.122 | -0.561 | total strain control, strain ratio = -1 | cylindrical, diameter 7 mm |  |  | 15.2 mm | [5 empty] | half failure life
A516 - 826 | 826 | A516 |  | simul. heat affected zone, 1300°C/40 sec, 1300°C/15 sec | 23°C | plates, 9.5 mm thick | Lawrence F.V. Jr., [6.18] | 1982 |  | VHN: 225 | [6 empty] | 194000 | [9 empty] | 365 |  |  |  | 10471 | 1.185 | 1.965 | 1667 | 0.244 | 1356 | 0.278 | -0.135 | -0.505 | total strain control, strain ratio = -1 | cylindrical, diameter 7.0 mm | mechanically polished |  | 15.2 mm | [5 empty] | half failure life
StE 790 - 352 | 352 | StE 790 |  | as received | 23°C | rail | Leis B.N., [3.33] | 1984 | pearlitic grain size 30 - 50 micrometer |  |  |  | in rolling direction |  |  |  | 206000 | 359 | 820 |  |  |  | 727 | 0.112 | 965 | 0.251 | 406 |  |  |  | 6617 | 1.137 | 2.045 | 1143 | 0.167 | 1116 | 0.911 | -0.105 | -0.636 | total strain control, strain ratio = -1 | cylindrical, diameter 5.1mm / rectangular 10.2mm wide | mechanically polished | in rolling direction | 10.1 mm | closed-loop, servohydraulic | 0.1 - 20 Hz. |  |  | complete rupture | half failure life |  |  | Youngs modulus for cyclic loading E=189340 MPa
X 3 CrNi 19 9 - 194 | 194 | X 3 CrNi 19 9 |  | cold drawn by supplier | 23°C | blanks, diameter 19 mm | Smith R.W., Hirschberg M.H., Manson S.S., [4.12] | 1963 |  | Rockwell C-34 to 36 |  | cylindrical, diameter 6.35 mm | in rolling direction | 38.1 | Rhiele, universal testing machine |  | 172400 | 745 | 952 |  | 68.8 | 0.34 | 1114 | 0.063 | 2034 | 1.16 | 777 |  |  |  | 718 | 1.19 | 1.806 | 2177 | 0.166 | 2065 | 0.648 | -0.112 | -0.661 | total diametral strain control, strain ratio d= -1 | hourglass shaped, diameter 6.35 mm | machined | in rolling direction | diametral | self designed |  |  |  | complete rupture | half failure life
X 3 CrNi 19 9 - 195 | 195 | X 3 CrNi 19 9 |  | hot rolled and annealed by supplier | 23°C | blanks, diameter 19 mm | Smith R.W., Hirschberg M.H., Manson S.S., [4.12] | 1963 |  | Rockwell B-82 to 84 |  | cylindrical, diameter 6.35 mm | in rolling direction | 38.1 mm | Rhiele, universal testing machine |  | 186200 | 255 | 745 |  | 74.3 | 0.27 | 578 | 0.153 | 1917 | 1.37 | 515 |  |  |  | 4355 | 1.227 | 3.853 | 4118 | 0.335 | 2259 | 0.109 | -0.145 | -0.387 | total diametral strain control, strain ratio d= -1 | hourglass shaped, diameter 6.35 mm | machined | in rolling direction | diametral | self designed |  |  |  | complete rupture | half failure life
X 6 CrNi 9 19 - 584 | 584 | X 6 CrNi 9 19 |  | solution treated, 1066°C , 1149°C , 1177°C , water | 22°C |  | Soo P., Chow J.G.Y., [4.18] | 1981 | [8 empty] | 210000 | [9 empty] | 225 | 190 | 0.25 | 50975 | 1200000 | 1.371 | 1.489 | 6693 | 0.546 | 2976 | 0.195 | -0.238 | -0.417 | total strain control (1), strain ratio = -1 | hourglass shaped, diameter 3.2 mm |  |  |  | MTS, electrohydraulic | max. 40 Hz | 24%/minute for low cycle fatigue tests | sinusoidal |  | half failure life |  |  | 1) tests beyond 10^5 cycles were done in load control
X 6 CrNi 9 19 - 585 | 585 | X 6 CrNi 9 19 |  | solution treated, 1066°C, 1149°C, 1177°C, water | 538°C |  | Soo P., Chow J.G.Y., [4.18] | 1981 | [8 empty] | 193000 | [9 empty] | 233 | 153 | 0.118 | 95075 | 21594 | 1.537 | 2.315 | 954 | 0.226 | 1085 | 1.053 | -0.161 | -0.651 | total strain control (1), strain ratio = -1 | hourglass shaped, diameter 3.2 mm |  |  |  | MTS, electrohydraulic | max. 40 Hz | 24%/minute for low cycle fatigue tests | sinusoidal |  | half failure life |  |  | 1) tests beyond 4.103 cycles were done in load control
X 6 CrNi 9 19 - 586 | 586 | X 6 CrNi 9 19 |  | solution treated, 1066°C, 1149°C, 1177°C, water | 593°C |  | Soo P., Chow J.G.Y., [4.18] | 1981 | [8 empty] | 171000 | [9 empty] | 198 | 138 | 0.153 | 58935 | 41517 | 1.264 | 2.98 | 797 | 0.223 | 1412 | 0.458 | -0.199 | -0.553 | total strain control (1), strain ratio = -1 | hourglass shaped, diameter 3.2 mm |  |  |  | MTS, electrohydraulic | max. 40 Hz | 24%/minute for low cycle fatigue tests | sinusoidal |  | half failure life |  |  | 1) tests beyond 10^4 cycles were done in load control
X 6 CrNi 9 19 - 587 | 587 | X 6 CrNi 9 19 |  | solution treated, 1066°C, 1149°C, 1177°C, water | 427°C |  | Soo P., Chow J.G.Y., [4.18] | 1981 | [8 empty] | 179000 | [9 empty] | 186 | 147 | 0.197 | 50639 | 152348 | 1.256 | 1.745 | 2796 | 0.435 | 2166 | 0.535 | -0.233 | -0.533 | stress control (1), stress ratio = -1 | hourglass shaped, diameter 3.2 mm |  |  |  | MTS, electrohydraulic | max. 40 Hz | 24%/minute for low cycle fatigue tests | sinusoidal |  | half failure life |  |  | 1) tests beyond epsa=3.0% were done in total strain control
X 2 CrNi 18 9 - 588 | 588 | X 2 CrNi 18 9 |  |  | 600°C | plate, 22 mm thick | Rie K.-T., Schmidt R.-M., [4.19] | 1984 | [8 empty] | 149000 | [9 empty] | 188 |  |  |  | 47214 | 1.079 | 1.142 | 1022 | 0.272 | 635 | 0.177 | -0.121 | -0.446 | total strain control, strain ratio = -1 | cylindrical, diameter 14 mm |  | in rolling direction | 20 mm | servohydraulic |  | 50%/minute |  | macro crack | half failure life
X 2 CrNi 18 9 - 589 | 589 | X 2 CrNi 18 9 |  |  | 600°C | plate, 22 mm thick | Rie K.-T., Schmidt R.-M., [4.19] | 1984 | [8 empty] | 149000 | [9 empty] | 178 |  |  |  | 8223 | 1.142 | 1.027 | 836 | 0.249 | 576 | 0.226 | -0.138 | -0.557 | total strain control, strain ratio = -1 | cylindrical, diameter 14 mm |  | in rolling direction | 20 mm | servohydraulic |  | 0.25%/minute |  | macro crack | half failure life
X 2 CrNi 18 9 - 590 | 590 | X 2 CrNi 18 9 |  |  | 600°C | plate, 22 mm thick | Rie K.-T., Schmidt R.-M., [4.19] | 1984 | [8 empty] | 149000 | [9 empty] | 184 |  |  |  | 24966 | 1.017 | 1.08 | 861 | 0.248 | 530 | 0.141 | -0.112 | -0.452 | total strain control, strain ratio = -1 | cylindrical, diameter 14 mm |  | in rolling direction | 20 mm | servohydraulic |  | 2.5%/minute |  | macro crack | half failure life
X 2 CrNi 18 9 - 591 | 591 | X 2 CrNi 18 9 |  |  | 600°C | plate, 22 mm thick | Rie K.-T., Schmidt R.-M., [4.19] | 1984 | [8 empty] | 149000 | [9 empty] | 186 |  |  |  | 60511 | 1.061 | 1.071 | 1080 | 0.282 | 625 | 0.145 | -0.119 | -0.422 | total strain control, strain ratio = -1 | cylindrical, diameter 14 mm |  | in rolling direction | 20 mm | servohydraulic |  | 25%/minute |  | macro crack | half failure life
X 2 CrNi 18 9 - 592 | 592 | X 2 CrNi 18 9 |  |  | 23°C | plate, 22 mm thick | Rie K.-T., Schmidt R.-M., [4.19] | 1984 | [8 empty] | 192000 | 280 | 601 |  | 46 |  | 455 | 0.097 |  |  | 207 |  |  |  | 277945 | 1.067 | 1.173 | 2807 | 0.419 | 1935 | 0.412 | -0.203 | -0.483 | total strain control, strain ratio = -1 | cylindrical, diameter 14 mm |  | in rolling direction | 20 mm | servohydraulic |  | 25%/minute |  | macro crack | half failure life
X 6 CrNi 19 11 - 595 | 595 | X 6 CrNi 19 11 |  |  | 23°C |  | Kurath P., [4.21] | [9 empty] | 185000 | [9 empty] | 273 |  |  |  | 98108 | 1.225 | 1.189 | 1674 | 0.291 | 1008 | 0.171 | -0.117 | -0.4 | total strain control, strain ratio = -1 | [9 empty] | half failure life
X 3 CrNi 19 9 - 648 | 648 | X 3 CrNi 19 9 |  | cold drawn by supplier | +23°C | blanks, diameter 19 mm | Smith R.W., Hirschberg M.H., Manson S.S., [4.12] | 1963 |  | Rockwell C-34 to 36 |  | cylindrical, diameter 6.35 mm | in rolling direction | 38.1 | Rhiele, universal testing machine |  | 172625 | 746 | 953 |  | 69 | 0.34 | 1114 | 0.063 | 2037 | 1.16 | 881 |  |  |  | 202 | 1.19 | 1.776 | 2313 | 0.155 | 2067 | 0.301 | -0.112 | -0.649 | total diametral strain control, strain ratio d= -1 | hourglass shaped, diameter 6.35 mm | machined | in rolling direction | diametral | self designed |  |  |  | complete rupture | half failure life
X 3 CrNi 19 9 - 649 | 649 | X 3 CrNi 19 9 |  | hot rolled and annealed by supplier | +23°C | blanks, diameter 19 mm | Smith R.W., Hirschberg M.H., Manson S.S., [4.12] | 1963 |  | Rockwell B-82 to 84 |  | cylindrical, diameter 6.35 mm | in rolling direction | 38.1 mm | Rhiele, universal testing machine |  | 186435 | 255 | 746 |  | 74 | 0.27 | 548 | 0.136 | 1920 | 1.37 | 677 |  |  |  | 214 | 1.202 | 3.685 | 4634 | 0.309 | 2377 | 0.068 | -0.152 | -0.428 | total diametral strain control, strain ratio d= -1 | hourglass shaped, diameter 6.35 mm | machined | in rolling direction | diametral | self designed |  |  |  | complete rupture | half failure life
X 6 CrNi 19 11 - 668 | 668 | X 6 CrNi 19 11 |  |  | +23°C |  | Jones D.J., [4.16] | 1986 | [8 empty] | 183000 | 325 | 650 |  | 80 |  | 1210 | 0.193 | 1400 | 1.61 | 267 |  |  |  | 104581 | 1.248 | 1.228 | 1628 | 0.291 | 985 | 0.17 | -0.117 | -0.399 | total strain control, strain ratio = -1 | [9 empty] | half failure life
X 3 CrNi 19 9 - 687 | 687 | X 3 CrNi 19 9 |  |  | 23°C | blanks, diameter 19 mm | Smith R.W., Hirschberg M.H., Manson S.S., [4.12] | 1963 |  | Rockwell C 34 to 36 |  | cylindrical, diameter 6.35 mm | in rolling direction | 38.1 | Rhiele, universal testing machine |  | 172400 | 745 | 952 |  | 68.8 | 0.34 | 1114 | 0.063 | 2034 | 1.16 | 777 |  |  |  | 718 | 1.19 | 1.806 | 2177 | 0.166 | 2065 | 0.648 | -0.112 | -0.661 | total diametral strain control, strain ratio d= -1 | hourglass shaped, diameter 6.35 mm | machined | in rolling direction | diametral | self designed |  |  |  | complete rupture | half failure life |  |  | cold drawn by supplier, \ first edition: Vol.42,C, page 92
X 3 CrNi 19 9 - 688 | 688 | X 3 CrNi 19 9 |  | hot rolled and annealed by supplier | 23°C | blanks, diameter 19 mm | Smith R.W., Hirschberg M.H., Manson S.S., [4.12] | 1963 |  | Rockwell B 82 to 84 |  | cylindrical, diameter 6.35 mm | in rolling direction | 38.1 mm | Rhiele, universal testing machine |  | 186200 | 255 | 745 |  | 74.3 | 0.27 | 578 | 0.153 | 1917 | 1.37 | 515 |  |  |  | 4355 | 1.227 | 3.853 | 4118 | 0.335 | 2259 | 0.109 | -0.145 | -0.387 | total diametral strain control, strain ratio d= -1 | hourglass shaped, diameter 6.35 mm | machined | in rolling direction | diametral | self designed |  |  |  | complete rupture | half failure life |  |  | first edition: Vol.42,C, page 95
X 2 CrNi 18 9 - 861 | 861 | X 2 CrNi 18 9 |  | weld metal | 23°C | plate, 22 mm thick | Rie K.-T., Schmidt R.-M., [6.8] | 1984 |  |  |  |  | in welding direction |  |  |  | 216000 | 340 | 600 | 35 |  |  | 688 | 0.047 |  |  | 386 |  |  |  | 9581 | 1.062 | 1.233 | 939 | 0.143 | 914 | 0.734 | -0.089 | -0.612 | total strain control, strain ratio = -1 | cylindrical, diameter 14 mm |  | in welding direction | 20 mm | servohydraulic |  | 25%/minute |  | macro crack | half failure life |  |  | chemical composition and monotonic properties refer to filler material
X 2 CrNi 18 9 - 862 | 862 | X 2 CrNi 18 9 |  | weld metal | 600°C | plate, 22 mm thick | Rie K.-T., Schmidt R.-M., [6.8] | 1984 |  |  |  |  | in welding direction |  |  |  | 165000 | [5 empty] | 391 | 0.119 |  |  | 252 |  |  |  | 7013 | 1.178 | 1.459 | 515 | 0.115 | 488 | 0.792 | -0.072 | -0.657 | total strain control, strain ratio = -1 | cylindrical, diameter 14 mm |  | in welding direction | 20 mm | servohydraulic |  | 50%/minute |  | macro crack | half failure life |  |  | chemical composition and monotonic properties refer to filler material
X 2 CrNi 18 9 - 863 | 863 | X 2 CrNi 18 9 |  | weld metal | 600°C | plate, 22 mm thick | Rie K.-T., Schmidt R.-M., [6.8] | 1984 |  |  |  |  | in welding direction |  |  |  | 165000 | [5 empty] | 391 | 0.119 |  |  | 248 |  |  |  | 4844 | 1.168 | 1.101 | 600 | 0.142 | 605 | 1.155 | -0.102 | -0.728 | total strain control, strain ratio = -1 | cylindrical, diameter 14 mm |  | in welding direction | 20 mm | servohydraulic |  | 25%/minute |  | macro crack | half failure life |  |  | chemical composition and monotonic properties refer to filler material
X 2 CrNi 18 9 - 864 | 864 | X 2 CrNi 18 9 |  | weld metal | 600°C | plate, 22 mm thick | Rie K.-T., Schmidt R.-M., [6.8] | 1984 |  |  |  |  | in welding direction |  |  |  | 165000 | [5 empty] | 391 | 0.119 |  |  | 230 |  |  |  | 2652 | 1.077 | 1.411 | 550 | 0.14 | 566 | 1.405 | -0.111 | -0.812 | total strain control, strain ratio = -1 | cylindrical, diameter 14 mm |  | in welding direction | 20 mm | servohydraulic |  | 5.0%/minute |  | macro crack | half failure life |  |  | chemical composition and monotonic properties refer to filler material
X 2 CrNi 18 9 - 865 | 865 | X 2 CrNi 18 9 |  | weld metal | 600°C | plate, 22 mm thick | Rie K.-T., Schmidt R.-M., [6.8] | 1984 |  |  |  |  | in welding direction |  |  |  | 165000 | [5 empty] | 391 | 0.119 |  |  | 226 |  |  |  | 1611 | 1.001 | 1.026 | 411 | 0.096 | 429 | 1.54 | -0.084 | -0.874 | total strain control, strain ratio = -1 | cylindrical, diameter 14 mm |  | in welding direction | 20 mm | servohydraulic |  | 0.50%/minute |  | macro crack | half failure life |  |  | chemical composition and monotonic properties refer to filler material
X 2 CrNi 18 9 - 866 | 866 | X 2 CrNi 18 9 |  | weld metal | 23°C | plate, 22 mm thick | Rie K.-T., Schmidt R.-M., [6.8] | 1984 | [8 empty] | 204000 | [9 empty] | 355 |  |  |  | 4800 | 1.02 | 1.14 | 910 | 0.151 | 875 | 0.774 | -0.101 | -0.668 | total strain control, strain ratio = -1 | cylindrical, diameter 14 mm |  | transversal to welding direction | 20 mm | servohydraulic |  | 50%/minute |  | macro crack | half failure life |  |  | chemical composition and monotonic properties refer to filler material
X 2 CrNi 18 9 - 867 | 867 | X 2 CrNi 18 9 |  | weld metal | 600°C | plate, 22 mm thick | Rie K.-T., Schmidt R.-M., [6.8] | 1984 | [8 empty] | 157000 | [9 empty] | 247 |  |  |  | 1560 | 1.079 | 1.553 | 546 | 0.127 | 466 | 0.318 | -0.082 | -0.663 | total strain control, strain ratio = -1 | cylindrical, diameter 14 mm |  | transversal to welding direction | 20 mm | servohydraulic |  | 50%/minute |  | macro crack | half failure life |  |  | chemical composition and monotonic properties refer to filler material
X 2 CrNi 18 9 - 868 | 868 | X 2 CrNi 18 9 |  | weld metal | 600°C | plate, 22 mm thick | Rie K.-T., Schmidt R.-M., [6.8] | 1984 | [8 empty] | 157000 | [9 empty] | 243 |  |  |  | 1281 | 1.085 | 1.686 | 653 | 0.159 | 588 | 0.55 | -0.118 | -0.754 | total strain control, strain ratio = -1 | cylindrical, diameter 14 mm |  | transversal to welding direction | 20 mm | servohydraulic |  | 25%/minute |  | macro crack | half failure life |  |  | chemical composition and monotonic properties refer to filler material
X 2 CrNi 18 9 - 869 | 869 | X 2 CrNi 18 9 |  | weld metal | 600°C | plate, 22 mm thick | Rie K.-T., Schmidt R.-M., [6.8] | 1984 | [8 empty] | 157000 | [9 empty] | 243 |  |  |  | 953 | 1.061 | 1.154 | 501 | 0.117 | 427 | 0.261 | -0.079 | -0.683 | total strain control, strain ratio = -1 | cylindrical, diameter 14 mm |  | transversal to welding direction | 20 mm | servohydraulic |  | 2.5%/minute |  | macro crack | half failure life |  |  | chemical composition and monotonic properties refer to filler material
X 2 CrNi 18 9 - 870 | 870 | X 2 CrNi 18 9 |  | weld metal | 600°C | plate, 22 mm thick | Rie K.-T., Schmidt R.-M., [6.8] | 1984 | [8 empty] | 157000 | [9 empty] | 234 |  |  |  | 685 | 1.18 | 1.602 | 440 | 0.102 | 382 | 0.328 | -0.071 | -0.75 | total strain control, strain ratio = -1 | cylindrical, diameter 14 mm |  | transversal to welding direction | 20 mm | servohydraulic |  | 0.25%/minute |  | macro crack | half failure life |  |  | chemical composition and monotonic properties refer to filler material
X25 CrNiMn 25 20 - 200 | 200 | X25 CrNiMn 25 20 |  | hot rolled, pickled and annealed by supplier | 23°C | blanks, diameter 19 mm | Smith R.W., Hirschberg M.H., Manson S.S., [4.12] | 1963 |  | Rockwell B-75 to 81 |  | hourglass shaped, diameter 6.35 mm | in rolling direction | diametral | Rhiele, universal testing machine |  | 193100 | 221 | 641 |  | 63.5 | 0.3 | 754 | 0.228 | 1359 | 1.01 | 349 | 208 | 0.145 | 225300 | 16730 | 1.149 | 1.734 | 1873 | 0.27 | 1723 | 0.594 | -0.162 | -0.565 | total diametral strain control, strain ratio d= -1 | hourglass shaped, diameter 6.35 mm | machined | in rolling direction | diametral | self designed |  |  |  | complete rupture | half failure life
X25 CrNiMn 25 20 - 654 | 654 | X25 CrNiMn 25 20 |  | hot rolled, pickled and annealed by supplier | +23°C | blanks, diameter 19 mm | [3.27] | 1963 |  | Rockwell B-75 to 81 |  | hourglass shaped, diameter 6.35 mm | in rolling direction | diametral | Rhiele, universal testing machine |  | 193340 | 220 | 642 |  | 63 | 0.3 | 754 | 0.228 | 1360 | 1.01 | 421 |  |  |  | 2780 | 1.138 | 1.465 | 2267 | 0.271 | 1646 | 0.302 | -0.154 | -0.568 | total diametral strain control, strain ratio d= -1 | hourglass shaped, diameter 6.35 mm | machined | in rolling direction | diametral | self designed |  |  |  | complete rupture | half failure life
X25 CrNiMn 25 20 - 693 | 693 | X25 CrNiMn 25 20 |  | hot rolled, pickled and annealed by supplier | 23°C | blanks, diameter 19 mm | Smith R.W., Hirschberg M.H., Manson S.S., [4.12] | 1963 |  | Rockwell B 75 to 81 |  | hourglass shaped, diameter 6.35 mm | in rolling direction | diametral | Rhiele, universal testing machine |  | 193100 | 221 | 641 |  | 63.5 | 0.3 | 754 | 0.228 | 1359 | 1.01 | 349 | 208 | 0.145 | 225300 | 16730 | 1.149 | 1.734 | 1873 | 0.27 | 1723 | 0.594 | -0.162 | -0.565 | total diametral strain control, strain ratio d= -1 | hourglass shaped, diameter 6.35 mm | machined | in rolling direction | diametral | self designed |  |  |  | complete rupture | half failure life |  |  | first edition: Vol.42,C, page 512
Ck 125 - 106 | 106 | Ck 125 |  | 871°C/30min, gas carburized, 900°C, 60°C/oil, 177°C/90min | 23°C |  | Richman R.H., Landgraf R.W., ¦2.21¦ | 1975 |  |  |  | cylindrical, diameter 5.1 mm |  | 12.7 mm | closed-loop, servo controlled |  | 232000 | 320 | [8 empty] | 956 |  |  |  | 0 | 1.006 | 1.873 | 7829 | 0.338 | 969 | 0.002 | -0.049 | -0.131 | total strain control, strain ratio = -1 | cylindrical, diameter 5.1 mm |  |  | 12.7 mm | closed-loop, servo controlled |  |  |  |  | half failure life
Ck 27 - 94 | 94 | Ck 27 |  | 871°C/30min, gas carburized, 900°C, 60°C/oil, 177°C/90min | 23°C |  | Richman R.H., Landgraf R.W., ¦2.21¦ | 1975 |  |  |  | cylindrical, diameter 5.1 mm |  | 12.7 mm | closed-loop, servo controlled |  | 212000 | 1350 | [8 empty] | 1294 |  |  |  | 287 | 1.021 | 1.307 | 3269 | 0.149 | 3687 | 2.18 | -0.134 | -0.894 | total strain control, strain ratio = -1 | cylindrical, diameter 5.1 mm |  |  | 12.7 mm | closed-loop, servo controlled |  |  |  |  | half failure life
30 CrMo 2 - 191 | 191 | 30 CrMo 2 |  | 930°C/0.5h, water quenched, 650°C/0.5h, air cooled | 23°C | blanks, diameter 19 mm | Smith R.W., Hirschberg M.H., Manson S.S., [3.27] | 1963 |  | Rockwell C-25 to 27 |  | hourglass shaped, diameter 6.35 mm | in rolling direction | diametral | Rhiele, universal testing machine |  | 220700 | 779 | 896 |  | 67.3 | 0.29 | 1117 | 0.063 | 1690 | 1.12 | 578 | 429 | 0.218 | 180000 | 3573 | 1.197 | 1.367 | 1365 | 0.138 | 1374 | 1.007 | -0.091 | -0.652 | total diametral strain control, strain ratio d= -1 | hourglass shaped, diameter 6.35 mm | machined | in rolling direction | diametral | self designed |  |  |  | complete rupture | half failure life
30 CrMo 2 - 192 | 192 | 30 CrMo 2 |  | 870°C/0.5h, water quenched, 400°C/1h, air cooled | 23°C | blanks, diameter 19 mm | Smith R.W., Hirschberg M.H., Manson S.S., [3.27] | 1963 |  | Rockwell C-39 to 40 |  | hourglass shaped, diameter 6.35 mm | in rolling direction | diametral | Rhiele, universal testing machine |  | 200000 | 1359 | 1427 |  | 54.7 | 0.28 | 1660 | 0.033 | 2083 | 0.79 | 813 | 626 | 0.33 | 141500 | 1091 | 1.181 | 1.74 | 1756 | 0.124 | 1670 | 0.814 | -0.078 | -0.674 | total diametral strain control, strain ratio d= -1 | hourglass shaped, diameter 6.35 mm | machined | in rolling direction | diametral | self designed |  |  |  | complete rupture | half failure life
30 CrMo 2 - 325 | 325 | 30 CrMo 2 |  | 930°C/0.5h water, 650°C/0.5h air | 23°C | blanks, diameter 19 mm | Smith R.W., Hirschberg M.H., Manson S.S., [3.27] | 1963 |  | Rockwell C-25 to 27 |  | hourglass shaped, diameter 6.35 mm | in rolling direction | diametral | Rhiele, universal testing machine |  | 221000 | 780 | 898 |  | 67 | 0.29 | 1117 | 0.063 | 1692 | 1.12 | 578 |  |  |  | 3953 | 1.201 | 1.368 | 1366 | 0.138 | 1217 | 1.008 | -0.072 | -0.652 | total diametral strain control, strain ratio d= -1 | hourglass shaped, diameter 6.35 mm | machined | in rolling direction | diametral | self designed |  |  |  | complete rupture | half failure life
30 CrMo 2 - 326 | 326 | 30 CrMo 2 |  | 870°C/0.5h water, 400°C/1h air | 23°C | blanks, diameter 19 mm | Smith R.W., Hirschberg M.H., Manson S.S., [3.27] | 1963 |  | Rockwell C-39 to 40 |  | hourglass shaped, diameter 6.35 mm | in rolling direction | diametral | Rhiele, universal testing machine |  | 200250 | 1360 | 1429 |  | 55 | 0.28 | 1661 | 0.033 | 2085 | 0.79 | 814 |  |  |  | 1096 | 1.175 | 1.74 | 1758 | 0.124 | 1694 | 0.814 | -0.08 | -0.674 | total diametral strain control, strain ratio d= -1 | hourglass shaped, diameter 6.35 mm | machined | in rolling direction | diametral | self designed |  |  |  | complete rupture | half failure life
30 CrMo 2 - 411 | 411 | 30 CrMo 2 |  | 930°C/0.5h, water quenched, 650°C/0.5h, air cooled | 23°C | blanks, diameter 19 mm | Smith R.W., Hirschberg M.H., Manson S.S., [3.27] | 1963 |  | Rockwell C 25 to 27 |  | hourglass shaped, diameter 6.35 mm | in rolling direction | diametral | Rhiele, universal testing machine |  | 220700 | 779 | 896 |  | 67.3 | 0.29 | 1117 | 0.063 | 1690 | 1.12 | 578 | 429 | 0.218 | 180000 | 3573 | 1.197 | 1.367 | 1365 | 0.138 | 1374 | 1.007 | -0.091 | -0.652 | total diametral strain control, strain ratio d= -1 | hourglass shaped, diameter 6.35 mm | machined | in rolling direction | diametral | self designed |  |  |  | complete rupture | half failure life |  |  | first edition: Vol.42,B, page 455
30 CrMo 2 - 412 | 412 | 30 CrMo 2 |  | 870°C/0.5h, water quenched, 400°C/1h, air cooled | 23°C | blanks, diameter 19 mm | Smith R.W., Hirschberg M.H., Manson S.S., [3.27] | 1963 |  | Rockwell C 39 to 40 |  | hourglass shaped, diameter 6.35 mm | in rolling direction | diametral | Rhiele, universal testing machine |  | 200000 | 1359 | 1427 |  | 54.7 | 0.28 | 1660 | 0.033 | 2083 | 0.79 | 813 | 626 | 0.33 | 141500 | 1091 | 1.181 | 1.74 | 1756 | 0.124 | 1670 | 0.814 | -0.078 | -0.674 | total diametral strain control, strain ratio d= -1 | hourglass shaped, diameter 6.35 mm | machined | in rolling direction | diametral | self designed |  |  |  | complete rupture | half failure life |  |  | first edition: Vol.42,B, page 458
40 NiCrMo 7 - 190 | 190 | 40 NiCrMo 7 |  | hot rolled and annealed by supplier | 23°C | bars, diameter 19 mm | Smith R.W., Hirschberg M.H., Manson S.S., [3.27] | 1963 |  | Rockwell C-22 to 24 |  | hourglass shaped, diameter 6.35 mm | in rolling direction | diametral | Rhiele, universal testing machine |  | 193100 | 634 | 828 |  | 43.4 | 0.32 | 1175 | 0.098 | 1200 | 0.57 | 473 |  |  |  | 6118 | 1.184 | 1.406 | 1330 | 0.166 | 1205 | 0.537 | -0.095 | -0.569 | total diametral strain control, strain ratio d= -1 | hourglass shaped, diameter 6.35 mm | machined | in rolling direction | diametral | self designed |  |  |  | complete rupture | half failure life
40 NiCrMo 7 - 193 | 193 | 40 NiCrMo 7 |  | 827°C/0.5h, water quenched, 427°C/2h, air cooled | 23°C | bars, diameter 19 mm | Smith R.W., Hirschberg M.H., Manson S.S., [3.27] | 1963 |  | Rockwell C-44 |  | hourglass shaped, diameter 6.35 mm | in rolling direction | diametral | Rhiele, universal testing machine |  | 200000 | 1372 | 1469 |  | 38.1 | 0.3 | 1763 | 0.041 | 1917 | 0.48 | 892 | 538 | 0.274 | 1220000 | 1023 | 1.14 | 1.886 | 1906 | 0.122 | 1864 | 0.662 | -0.084 | -0.644 | total diametral strain control, strain ratio d= -1 | hourglass shaped, diameter 6.35 mm | machined | in rolling direction | diametral | self designed |  |  |  | complete rupture | half failure life
40 NiCrMo 7 - 288 | 288 | 40 NiCrMo 7 |  | hot rolled and annealed by supplier | 23°C | bars, diameter 19 mm | Smith R.W., Hirschberg M.H., Manson S.S., [3.27] | 1963 |  | Rockwell C-22 to 24 |  | hourglass shaped, diameter 6.35 mm | in rolling direction | diametral | Rhiele, universal testing machine |  | 193500 | 635 | 829 |  | 43 | 0.32 | 1175 | 0.098 | 1201 | 0.57 | 473 |  |  |  | 6155 | 1.184 | 1.403 | 1332 | 0.167 | 1206 | 0.536 | -0.095 | -0.568 | total diametral strain control, strain ratio d= -1 | hourglass shaped, diameter 6.35 mm | machined | in rolling direction | diametral | self designed |  |  |  | complete rupture | half failure life
40 NiCrMo 7 - 341 | 341 | 40 NiCrMo 7 |  | 827°C/0.5h water, 427°C/2h air | 23°C | bars, diameter 19 mm | Smith R.W., Hirschberg M.H., Manson S.S., [3.27] | 1963 |  | Rockwell C-44 |  | hourglass shaped, diameter 6.35 mm | in rolling direction | diametral | Rhiele, universal testing machine |  | 193500 | 1374 | 1471 |  | 38 | 0.3 | 1796 | 0.04 | 1920 | 0.48 | 905 |  |  |  | 862 | 1.147 | 2.118 | 1889 | 0.118 | 1907 | 0.706 | -0.089 | -0.662 | total diametral strain control, strain ratio d= -1 | hourglass shaped, diameter 6.35 mm | machined | in rolling direction | diametral | self designed |  |  |  | complete rupture | half failure life
40 NiCrMo 7 - 410 | 410 | 40 NiCrMo 7 |  | hot rolled and annealed by supplier | 23°C | bars, diameter 19 mm | Smith R.W., Hirschberg M.H., Manson S.S., [3.27] | 1963 |  | Rockwell C 22 to 24 |  | hourglass shaped, diameter 6.35 mm | in rolling direction | diametral | Rhiele, universal testing machine |  | 193100 | 634 | 828 |  | 43.4 | 0.32 | 1175 | 0.098 | 1200 | 0.57 | 473 |  |  |  | 6118 | 1.184 | 1.406 | 1330 | 0.166 | 1205 | 0.537 | -0.095 | -0.569 | total diametral strain control, strain ratio d= -1 | hourglass shaped, diameter 6.35 mm | machined | in rolling direction | diametral | self designed |  |  |  | complete rupture | half failure life |  |  | first edition: Vol.42,B, page 551
40 NiCrMo 7 - 413 | 413 | 40 NiCrMo 7 |  | 827°C/0.5h, water quenched, 427°C/2h, air cooled | 23°C | bars, diameter 19 mm | Smith R.W., Hirschberg M.H., Manson S.S., [3.27] | 1963 |  | Rockwell C 44 |  | hourglass shaped, diameter 6.35 mm | in rolling direction | diametral | Rhiele, universal testing machine |  | 200000 | 1372 | 1469 |  | 38.1 | 0.3 | 1763 | 0.041 | 1917 | 0.48 | 892 | 538 | 0.274 | 1220000 | 1023 | 1.14 | 1.886 | 1906 | 0.122 | 1864 | 0.662 | -0.084 | -0.644 | total diametral strain control, strain ratio d= -1 | hourglass shaped, diameter 6.35 mm | machined | in rolling direction | diametral | self designed |  |  |  | complete rupture | half failure life |  |  | first edition: Vol.42,B, page 548
100 Cr 6 - 189 | 189 | 100 Cr 6 | 1.3505 | 900°C/1h, air, 835°C/1h, oil, 160°C/35 min, air, 415°C/1h | 23°C | blanks, diameter 19 mm | Smith R.W., Hirschberg M.H., Manson S.S., [3.27] | 1963 |  | Rockwell C-52 to 53 |  | hourglass shaped, diameter 6.35 mm | in rolling direction | diametral | Rhiele, universal testing machine |  | 206900 | 1924 | 2014 |  | 11.2 | 0.29 | 2280 | 0.031 | 2227 | 0.12 | 1339 |  |  |  | 92 | 1.157 | 2.1 | 3328 | 0.147 | 2619 | 0.145 | -0.093 | -0.56 | total diametral strain control, strain ratio d= -1 | hourglass shaped, diameter 6.35 mm | machined | in rolling direction | diametral | self designed |  |  |  | complete rupture | half failure life
100 Cr 6 - 287 | 287 | 100 Cr 6 |  | 900°C 1h air, 835°C/1h oil, 160°C/35min air, 415°C/1h air | 23°C | blanks, diameter 19 mm | Smith R.W., Hirschberg M.H.,Manson S.S., [3.27] | 1963 |  | Rockwell C-52 to 53 |  | hourglass shaped, diameter 6.35 mm | in rolling direction | diametral | Rhiele, universal testing machine |  | 207000 | 1927 | 2016 |  | 12 | 0.29 | 2281 | 0.031 | 2230 | 0.12 | 1341 |  |  |  | 91 | 1.157 | 2.105 | 3327 | 0.146 | 2622 | 0.145 | -0.093 | -0.56 | total diametral strain control, strain ratio d= -1 | hourglass shaped, diameter 6.35 mm | machined | in rolling direction | diametral | self designed |  |  |  | complete rupture | half failure life
100 Cr 6 - 409 | 409 | 100 Cr 6 | 1.3505 | 900°C/1h, air, 835°C/1h, oil, 160°C/35 min, air, 415°C/1h | 23°C | blanks, diameter 19 mm | Smith R.W., Hirschberg M.H., Manson S.S., [3.27] | 1963 |  | Rockwell C 52 to 53 |  | hourglass shaped, diameter 6.35 mm | in rolling direction | diametral | Rhiele, universal testing machine |  | 206900 | 1924 | 2014 |  | 11.2 | 0.29 | 2280 | 0.031 | 2227 | 0.12 | 1339 |  |  |  | 92 | 1.157 | 2.1 | 3328 | 0.147 | 2619 | 0.145 | -0.093 | -0.56 | total diametral strain control, strain ratio d= -1 | hourglass shaped, diameter 6.35 mm | machined | in rolling direction | diametral | self designed |  |  |  | complete rupture | half failure life |  |  | first edition: Vol.42,B, page 506
22 MnCrNi 3 - 371 | 371 | 22 MnCrNi 3 |  | forged, normalized, 927°C , 843°C , oil, 149°C/1h | +23°C | gear blanks | Waraniak J.M., [3.42] | 1980 |  | HRC: 47 |  | cylindrical, diameter 5.1 mm | radial | 12.7 mm | servo-hydraulic, closed-loop |  | 198000 | 1200 | 1510 |  | 42 |  | 2447 | 0.114 | 2034 | 0.549 | 1074 |  |  |  | 127 | 1.315 | 3.094 | 2149 | 0.112 | 3088 | 0.542 | -0.142 | -0.783 | total strain control, strain ratio = -1 | cylindrical, diameter 5.1 mm | mechanically polished | radial | 12.7 mm | servo-hydraulic, closed-loop |  |  |  | 75% decrease in load | half failure life
22 MnCrNi 3 - 372 | 372 | 22 MnCrNi 3 |  | carburized, 900°C , 843°C , oil, 177°C/1h | +23°C | gear blanks | Waraniak J.M., [3.42] | 1980 |  | HRB: 82 |  | cylindrical, diameter 5.1 mm | radial | 12.7 mm | servo-hydraulic, closed-loop |  | 195000 | 1200 | 1586 |  | 3 |  | 2586 | 0.115 | 1669 | 0.026 | 1193 | 654 | 0.339 | 482092 | 41 | 1.1 | 2.055 | 2759 | 0.135 | 2155 | 0.097 | -0.086 | -0.577 | total strain control, strain ratio = -1 | cylindrical, diameter 5.1 mm | mechanically polished | radial | 12.7 mm | servo-hydraulic, closed-loop |  |  |  | 75% decrease in load | half failure life
22 MnCrNi 3 - 405 | 405 | 22 MnCrNi 3 |  | 6 x carburized, 927°C/10h, 815°C/15 min, salt, oil, -49°C/4h | 23°C | gear blanks | Waraniak J.M., [3.42] | 1980 |  | HRC: 61 |  | cylindrical, diameter 5.1 mm | radial | 12.7 mm | servohydraulic, closed loop |  | 193500 |  | 1600 |  | 0 |  |  |  | 1600 | 0.008 |  | 472 | 0.244 | 96540 |  | 1.264 | 2.309 | 193500 | 0 | 2455 | 0 | -0.136 | -0.184 | stress control, stress ratio = -1 | hourglass shaped, diameter 5.1 mm | mechanically polished | radial |  | servohydraulic, closed loop |  |  |  | complete rupture | half failure life |  |  | completely elastic material behaviour,\values of plastic stain < 0.01% are taken into account
Al 2024-FC(B) - 811 | 811 | Al 2024-FC(B) |  |  | 23°C | plate, 150 mm x 21 mm x 5 mm | Vormwald M., Seeger T., [5.27] | 1988 |  |  | displacement control | hourglass shaped, 8 mm x 5 mm | in rolling direction | 4 mm | Schenck, servohydraulic, max. 60 kN | 0.42%/minute | 71600 | 84 |  |  |  |  | 451 | 0.271 |  |  | 129 |  |  |  | 12170 | 1.182 | 1.787 | 253 | 0.109 | 224 | 0.304 | -0.056 | -0.509 | total strain control, strain ratio = -1 | hourglass shaped, 8 mm x 5 mm | mechanically polished | in rolling direction | 4 mm | Schenck, servohydraulic, max. 60 kN | 0.1 - 0.9 Hz |  | sinusodial | crack initiation, 0.5 mm crack length | half failure life | 460 | 0.24 | runout is not taken into account
Al 99.5 - 766 | 766 | Al 99.5 |  | 350°C/1h | 23°C | sheet, cold-rolled, 5mm thick | Schmalenbach E.-W., [5.14] | 1975 |  |  |  | cylindrical, diameter 3.8 mm | diametral to rolling direction | 60 mm | mechanical testing machine | 1.98%/minute | 70000 | 19 | 73 | 43 |  |  | 42 | 0.117 |  |  | 55 | 18 | 0.035 | 11419307 | 34957 | 1.38 | 1.289 | 453 | 0.337 | 117 | 0.017 | -0.109 | -0.315 | stress control, stress ratio = -1 | flat, 5 x 10 mm | planed | in rolling direction | 15 mm | Schenck, servohydraulic, max. 25 kN | 5 Hz |  | triangular | crack initiation, crack length not defined | half failure life |  |  | Youngs modulus estimated
Al 99.5 - 767 | 767 | Al 99.5 |  | 350°C/1h | 23°C | sheet, cold-rolled, 5mm thick | Schmalenbach E.-W., [5.14] | 1975 |  |  |  | cylindrical, diameter 3.8 mm | diametral to rolling direction | 60 mm | mechanical testing machine | 1.98%/minute | 70000 | 19 | 73 | 43 |  |  | 42 | 0.117 |  |  | 49 |  |  |  | 61022 | 1.053 | 1.164 | 254 | 0.265 | 94 | 0.022 | -0.088 | -0.328 | total strain control, strain ratio = -1 | flat, 5 x 10 mm | planed | in rolling direction | 15 mm | Schenck, servohydraulic, max. 25 kN | 5 Hz |  | triangular | crack initiation, crack length not defined | half failure life |  |  | Youngs modulus estimated
Al-Li 2020 - 800 | 800 | Al-Li 2020 |  | solution 516°C, water quenched, stretched 2.0%, aged | 160°C | plate, 25 mm thick | Srivatsan T.S., [5.28] | 1988 | coarse insoluble iron- and silicon--rich constituents\ ranged in size from 1 micrometer to 10 micrometer | [7 empty] | 80000 | [9 empty] | 445 |  |  |  | 22 | 1.059 | 7.033 | 591 | 0.045 | 587 | 1.002 | -0.06 | -1.356 | total strain control, strain ratio = -1 | cylindrical, diameter 6.35 mm | mechanically polished | in rolling direction | 19 mm | MTS, closed loop, servohydraulic |  | 2.4%/minute | triangular |  | half failure life |  |  | environment: laboratory air, Youngs modulus estimated
Al-Li 2020 - 801 | 801 | Al-Li 2020 |  | solution 516°C, water quenched, stretched 2.0%, aged | 160°C | plate, 25 mm thick | Srivatsan T.S., [5.28] | 1988 | coarse insoluble iron- and silicon--rich constituents\ ranged in size from 1 micrometer to 10 micrometer | [7 empty] | 80000 | [9 empty] | 460 |  |  |  | 35 | 1.012 | 1.102 | 688 | 0.065 | 716 | 1.846 | -0.087 | -1.338 | total strain control, strain ratio = -1 | cylindrical, diameter 6.35 mm | mechanically polished | in rolling direction | 19 mm | MTS, closed loop, servohydraulic |  | 2.4%/minute | triangular |  | half failure life |  |  | environment: vacuum, Youngs modulus estimated
Al-Li--Cu - 804 | 804 | Al-Li--Cu |  | 516°C/6h, water, stretched 1.5% to 2.0%, aged 160°C/18h | 23°C | plate, 25 mm thick | Srivatsan T.S., Coyne jr. E.J., [5.29] | 1986 | partially recrystallized grain structure with\ pancake-shaped grains | [7 empty] | 80000 | [9 empty] | 489 |  |  |  | 13 | 1.005 | 1.256 | 779 | 0.075 | 639 | 0.07 | -0.055 | -0.729 | total strain control | cylindrical |  | longitudinal |  | closed loop, electrohydraulic |  | 24%/minute |  |  | half failure life |  |  | environment: dry air, Youngs modulus estimated
Al-Li--Cu - 805 | 805 | Al-Li--Cu |  | 516°C/6h, water, stretched 1.5% to 2.0%, aged 160°C/18h | 23°C | plate, 25 mm thick | Srivatsan T.S., Coyne jr. E.J., [5.29] | 1986 | partially recrystallized grain structure with\ pancake-shaped grains | [7 empty] | 80000 | [9 empty] | 497 |  |  |  | 17 | 1.066 | 9.236 | 688 | 0.052 | 626 | 0.167 | -0.048 | -0.912 | total strain control | cylindrical |  | longitudinal |  | closed loop, electrohydraulic |  | 24%/minute |  |  | half failure life |  |  | environment: laboratory air, Youngs modulus estimated
Al-Li--Cu - 806 | 806 | Al-Li--Cu |  | 516°C/6h, water, stretched 1.5% to 2.0%, aged 160°C/18h | 23°C | plate, 25 mm thick | Srivatsan T.S., Coyne jr. E.J., [5.29] | 1986 | partially recrystallized grain structure with\ pancake-shaped grains | [7 empty] | 80000 | [9 empty] | 507 |  |  |  | 26 | 1 | 1 | 670 | 0.045 | 625 | 0.206 | -0.039 | -0.869 | total strain control | cylindrical |  | longitudinal |  | closed loop, electrohydraulic |  | 24%/minute |  |  | half failure life |  |  | environment: distilled water, Youngs modulus estimated
Al-Li--Cu - 807 | 807 | Al-Li--Cu |  | 516°C/6h, water, stretched 1.5% to 2.0%, aged 160°C/18h | 23°C | plate, 25 mm thick | Srivatsan T.S., Coyne jr. E.J., [5.29] | 1986 | partially recrystallized grain structure with\ pancake-shaped grains | [7 empty] | 80000 | [9 empty] | 496 |  |  |  | 13 | 1.044 | 3.017 | 683 | 0.051 | 594 | 0.067 | -0.036 | -0.711 | total strain control | cylindrical |  | longitudinal |  | closed loop, electrohydraulic |  | 24%/minute |  |  | half failure life |  |  | environment: vacuum, Youngs modulus estimated
Al-Li--Mn - 802 | 802 | Al-Li--Mn |  | 555°C/15 min, water, stretched 1.5%, aged 200°C/24h | 23°C |  | Srivatsan T.S., Coyne jr. E.J., [5.29] | 1986 | recrytallized grain structure with fairly large,\ pancake-shaped grains | [7 empty] | 80000 | [9 empty] | 406 |  |  |  | 7 | 1.204 | 2.67 | 592 | 0.061 | 496 | 0.079 | -0.056 | -1.01 | total strain control | cylindrical |  | longitudinal |  | closed loop, electrohydraulic |  | 24%/minute |  |  | half failure life |  |  | environment: dry air, Youngs modulus estimated
Al-Li--Mn - 803 | 803 | Al-Li--Mn |  | 555°C/15 min, water, stretched 1.5%, aged 200°C/24h | 23°C |  | Srivatsan T.S., Coyne jr. E.J., [5.29] | 1986 | recrytallized grain structure with fairly large,\ pancake-shaped grains | [7 empty] | 80000 | [9 empty] | 362 |  |  |  | 5 | 1 | 1 | 532 | 0.062 | 429 | 0.031 | -0.049 | -0.786 | total strain control | cylindrical |  | longitudinal |  | closed loop, electrohydraulic |  | 24%/minute |  |  | half failure life |  |  | environment: distilled water, Youngs modulus estimated
Al-Mg--Si - 790 | 790 | Al-Mg--Si |  | solution annealed at 540°C/1h, aged at 160°C/2h | 23°C |  | Detert K., Scheffel R., [5.34] | 1988 | grain size 280 micrometer | 95 HB |  | cylindrical, diameter 10 mm |  | 50 mm |  |  | 71000 | 219 | 305 | 27 | 42 |  | 293 | 0.049 | 469 | 0.541 | 311 |  |  |  | 188 | 1.052 | 1.783 | 425 | 0.05 | 465 | 7.597 | -0.061 | -1.252 | total strain control, strain ratio = -1 | cylindrical, diameter 10 mm | polished |  | 25 mm | automatic | 0.01 - 0.03 Hz |  |  | 80% load drop | half failure life
AlSi 1 - 740 | 740 | AlSi 1 |  | 520°C/20 min, oil, 190°C/3h | 23°C | extruded round bars | Colon J., Reid C.N., [5.6] | [9 empty] | 64000 | 290 | [8 empty] | 279 |  |  |  | 41 | 1.191 | 4.561 | 1159 | 0.229 | 611 | 0.03 | -0.099 | -0.359 | total strain control, strain ratio = -1 | cylindrical, diameter 4 mm | mechanically polished | in extruding direction | 8 mm | MTS, servohydraulic |  |  |  | rupture | half failure life
Alloy B-1900 - 891 | 891 | Alloy B-1900 |  | 1232°C/15 min, air, 1079°C/4h, air, 900°C/10h, air | 760°C | cast bar, diameter 16 mm x 150 mm | Anton D.L., Favrow L.H., [6.26] | 1988 | pores ranged in size from 20 micrometer to 0.15 mm, carbides elongated in the grain boundary, gamma size 0.1 - 0.4 micrometer | [7 empty] | 157000 | 855 | [8 empty] | 900 |  |  |  |  | 1.294 | 1 | 1661 | 0.099 | 1193 | 0.006 | -0.108 | -0.503 | total strain control, strain ratio = -1 | cylindrical, diameter 6.4 mm | grinded |  | 25.4 mm | servohydraulic |  | 30%/minute | ramp
Alloy B-1900 - 892 | 892 | Alloy B-1900 |  | 1232°C/15 min, air, 1079°C/4h, air, 900°C/10h, air | 871°C | cast bar, diameter 16 mm x 150 mm | Anton D.L., Favrow L.H., [6.26] | 1988 | pores ranged in size from 20 micrometer to 0.15 mm, carbides elongated in the grain boundary, gamma size 0.1 - 0.4 micrometer | [7 empty] | 151000 | 818 | [8 empty] | 877 |  |  |  |  | 1.126 | 1 | 9564 | 0.385 | 1363 | 0.008 | -0.134 | -0.436 | total strain control, strain ratio = -1 | cylindrical, diameter 6.4 mm | grinded |  | 25.4 mm | servohydraulic |  | 30%/minute | ramp
Alloy B-1900 - 893 | 893 | Alloy B-1900 |  | 1232°C/15 min, air, 1079°C/4h, air, 900°C/10h, air | 982°C | cast bar, diameter 16 mm x 150 mm | Anton D.L., Favrow L.H., [6.26] | 1988 | pores ranged in size from 20 micrometer to 0.15 mm, carbides elongated in the grain boundary, gamma size 0.1 - 0.4 micrometer | [7 empty] | 130000 | 536 | [8 empty] | 473 |  |  |  | 10 | 1.117 | 2.3 | 2292 | 0.254 | 944 | 0.017 | -0.133 | -0.407 | total strain control, strain ratio = -1 | cylindrical, diameter 6.4 mm | grinded |  | 25.4 mm | servohydraulic |  | 30%/minute | ramp
Alloy B-1900 - 894 | 894 | Alloy B-1900 |  | 1232°C/15 min, HIP, 1079°C/4h, HIP, 900°C/10h, HIP | 760°C | cast bar, diameter 16 mm x 150 mm | Anton D.L., Favrow L.H., [6.26] | 1988 | grain boundary with fine carbide dispersions,\ grain size 3 - 5 mm, gamma size 0.3 -- 1.7 micrometer | [7 empty] | 168000 | 787 | [8 empty] | 1114 |  |  |  | 2 | 1.169 | 1 | 12730 | 0.392 | 1901 | 0.021 | -0.149 | -0.6 | total strain control, strain ratio = -1 | cylindrical, diameter 6.4 mm | grinded |  | 25.4 mm | servohydraulic |  | 30%/minute | ramp |  |  |  |  | optional hot isostatic pressing ( HIP ) cycle consists of 1232°C/103 MPa/2h, some experimental values are not taken into account
Alloy B-1900 - 895 | 895 | Alloy B-1900 |  | 1232°C/15 min, HIP, 1079°C/4h, HIP, 900°C/10h, HIP | 871°C | cast bar, diameter 16 mm x 150 mm | Anton D.L., Favrow L.H., [6.26] | 1988 | grain boundary with fine carbide dispersions,\ grain size 3 - 5 mm, gamma size 0.3 -- 1.7 micrometer | [7 empty] | 158000 | 783 | [8 empty] | 861 |  |  |  | 12 | 1.142 | 1.789 | 1431 | 0.082 | 1684 | 0.062 | -0.126 | -0.682 | total strain control, strain ratio = -1 | cylindrical, diameter 6.4 mm | grinded |  | 25.4 mm | servohydraulic |  | 30%/minute | ramp |  |  |  |  | optional hot isostatic pressing ( HIP ) cycle consists of 1232°C/103 MPa/2h
Alloy B-1900 - 896 | 896 | Alloy B-1900 |  | 1232°C/15 min, HIP, 1079°C/4h, HIP, 900°C/10h, HIP | 982°C | cast bar, diameter 16 mm x 150 mm | Anton D.L., Favrow L.H., [6.26] | 1988 | grain boundary with fine carbide dispersions,\ grain size 3 - 5 mm, gamma size 0.3 -- 1.7 micrometer | [7 empty] | 133000 | 572 | [8 empty] | 516 |  |  |  | 50 | 1.182 | 3.057 | 1751 | 0.197 | 1192 | 0.377 | -0.154 | -0.966 | total strain control, strain ratio = -1 | cylindrical, diameter 6.4 mm | grinded |  | 25.4 mm | servohydraulic |  | 30%/minute | ramp |  |  |  |  | optional hot isostatic pressing ( HIP ) cycle consists of 1232°C/103 MPa/2h, some experimental values are not taken into account
alp-Fe - 97 | 97 | alp-Fe |  | 600°C/45min, H2, furnace | 23°C |  | Pohl K., Mayr P., Macherauch E., ¦2.23¦ | 1982 | grain size: 54 micrometer |  |  | flat sheet, 4 x 5 mm |  | 10 mm |  | 1.2%/minute | 210000 | 130 | 206 | 107 | 3 | [5 empty] | 190 |  |  |  | 60844 | 1.136 | 2.476 | 694 | 0.208 | 683 | 0.799 | -0.127 | -0.597 | stress control, stress ratio = -1 | flat sheet, 4 x 5 mm | electropolished |  | 10 mm | Schenck, servohydraulic | 5 Hz |  | triangular |  | half failure life
X 10 CrNiMo 16 4 2 - 196 | 196 | X 10 CrNiMo 16 4 2 |  | cold drawn 25-35% reduction by supplier | 23°C | blanks, diameter 19 mm | Smith R.W., Hirschberg M.H., Manson S.S., [4.12] | 1963 |  | Rockwell C-50 to 52 |  | cylindical, diameter 6.35 mm | in rolling direction | 38.1 mm | Rhiele, universal testing machine |  | 179300 | 1862 | 1903 |  | 20.3 | 0.3 | 2132 | 0.021 | 2262 | 0.23 | 1446 | 745 | 0.421 | 66160 | 47 | 1.277 | 4.916 | 3331 | 0.134 | 3194 | 0.291 | -0.123 | -0.727 | total diametral strain control, strain ratio d= -1 | hourglass shaped, diameter 6.35 mm | machined | in rolling direction | diametral | self designed |  |  |  | complete rupture | half failure life
X 10 CrNiMo 16 4 2 - 197 | 197 | X 10 CrNiMo 16 4 2 |  | hot rolled, pickled and annealed by supplier | 23°C | blanks, diameter 19 mm | Smith R.W., Hirschberg M.H., Manson S.S., [4.12] | 1963 |  |  |  | cylindical, diameter 6.35 mm | in rolling direction | 38.1 mm | Rhiele, universal testing machine |  | 193100 | 441 | 1317 |  | 52.1 | 0.32 | 906 | 0.136 | 2338 | 0.74 | 798 | 478 | 0.324 | 112800 | 35 | 1.261 | 4.697 | 9405 | 0.397 | 2931 | 0.028 | -0.147 | -0.292 | total diametral strain control, strain ratio d= -1 | hourglass shaped, diameter 6.35 mm | machined | in rolling direction | diametral | self designed |  |  |  | complete rupture | half failure life
X 10 CrNiMo 16 4 2 - 650 | 650 | X 10 CrNiMo 16 4 2 |  | cold drawn 25-35% reduction by supplier | +23°C | blanks, diameter 19 mm | Smith R.W., Hirschberg M.H., Manson S.S., [4.12] | 1963 |  | Rockwell C-50 to 52 |  | cylindical, diameter 6.35 mm | in rolling direction | 38.1 mm | Rhiele, universal testing machine |  | 179530 | 1864 | 1906 |  | 20 | 0.3 | 2318 | 0.047 | 2265 | 0.23 | 1635 |  |  |  | 18 | 1.359 | 5.369 | 3072 | 0.101 | 2947 | 0.176 | -0.11 | -0.767 | total diametral strain control, strain ratio d= -1 | hourglass shaped, diameter 6.35 mm | machined | in rolling direction | diametral | self designed |  |  |  | complete rupture | half failure life
X 10 CrNiMo 16 4 2 - 651 | 651 | X 10 CrNiMo 16 4 2 |  | hot rolled, pickled, and annealed by supplier | +23°C | blanks, diameter 19 mm | Smith R.W., Hirschberg M.H., Manson S.S., [4.12] | 1963 |  |  |  | cylindical, diameter 6.35 mm | in rolling direction | 38.1 mm | Rhiele, universal testing machine |  | 193340 | 442 | 1319 |  | 52 | 0.32 | 906 | 0.136 | 2341 | 0.74 | 1062 |  |  |  | 0 | 1.26 | 4.963 | 11825 | 0.388 | 2777 | 0.014 | -0.137 | -0.287 | total diametral strain control, strain ratio d= -1 | hourglass shaped, diameter 6.35 mm | machined | in rolling direction | diametral | self designed |  |  |  | complete rupture | half failure life
X 10 CrNiMo 16 4 2 - 689 | 689 | X 10 CrNiMo 16 4 2 |  |  | 23°C | blanks, diameter 19 mm | Smith R.W., Hirschberg M.H., Manson S.S., [4.12] | 1963 |  | Rockwell C 50 to 52 |  | cylindical, diameter 6.35 mm | in rolling direction | 38.1 mm | Rhiele, universal testing machine |  | 179300 | 1862 | 1903 |  | 20.3 | 0.3 | 2132 | 0.021 | 2262 | 0.23 | 1446 | 745 | 0.421 | 66160 | 47 | 1.277 | 4.916 | 3331 | 0.134 | 3194 | 0.291 | -0.123 | -0.727 | total diametral strain control, strain ratio d= -1 | hourglass shaped, diameter 6.35 mm | machined | in rolling direction | diametral | self designed |  |  |  | complete rupture | half failure life |  |  | cold drawn 25-35% reduction by supplier, \ first edition: Vol.42,C, page 275
X 10 CrNiMo 16 4 2 - 690 | 690 | X 10 CrNiMo 16 4 2 |  | hot rolled, pickled and annealed by supplier | 23°C | blanks, diameter 19 mm | Smith R.W., Hirschberg M.H., Manson S.S., [4.12] | 1963 |  |  |  | cylindical, diameter 6.35 mm | in rolling direction | 38.1 mm | Rhiele, universal testing machine |  | 193100 | 441 | 1317 |  | 52.1 | 0.32 | 906 | 0.136 | 2338 | 0.74 | 798 | 478 | 0.324 | 112800 | 35 | 1.261 | 4.697 | 9405 | 0.397 | 2931 | 0.028 | -0.147 | -0.292 | total diametral strain control, strain ratio d= -1 | hourglass shaped, diameter 6.35 mm | machined | in rolling direction | diametral | self designed |  |  |  | complete rupture | half failure life |  |  | first edition: Vol.42,C, page 278
25 Mn 5 - 357 | 357 | 25 Mn 5 |  |  | +23°C | truck frame with few service loads | Watson P., Topper T.H., [3.36] | 1971 |  | BHN 289 | total deformation control | cylindrical, diameter 6.35 mm |  | 9.4 mm | hydraulic, closed-loop, max. 111 kN | 60%/minute | 207000 | 904 | 1008 |  | 49 |  | 1138 | 0.033 | 1284 | 0.68 | 608 | 474 | 0.246 | 105176 | 1456 | 1.12 | 3.332 | 1900 | 0.183 | 1199 | 0.728 | -0.076 | -0.682 | total strain control, strain ratio = -1 | cylindrical, diameter 6.35 mm | mechanically polished |  | 9.4 mm | hydraulic, closed-loop, max. 111 kN | 0.01 - 60 Hz |  | sinusoidal | complete rupture | half failure life
23 Mn 4 - 356 | 356 | 23 Mn 4 |  |  | +23°C | plate, 7.9 mm thick | Watson P., Topper T.H., [3.36] | 1971 |  | BHN 304 | total deformation control | cylindrical, diameter 6.35 mm |  | 9.4 mm | hydraulic, closed-loop, max. 111 kN | 60%/minute | 207000 | 1008 | 1091 |  | 61 |  | 1185 | 0.026 | 1616 | 0.95 | 655 |  |  |  | 920 | 1.342 | 7.03 | 1616 | 0.145 | 1962 | 0.298 | -0.118 | -0.577 | total strain control, strain ratio = -1 | cylindrical, diameter 6.35 mm | mechanically polished |  | 9.4 mm | hydraulic, closed-loop, max. 111 kN | 0.01 - 60 Hz |  | sinusoidal | complete rupture | half failure life
Armco - 1 | 1 | Armco |  | hotrolled | 23°C | flat sheet | Klee S., ¦2.1¦ | 1970 |  |  | displacement control | hourglass shaped, diameter 6 mm | in rolling direction | diametral | Schenck, PVTO with special equipment |  | 210000 | 207 | 359 |  | 64 |  | 675 | 0.285 | 653 | 1.03 | 280 | 178 | 0.105 | 1003831 | 43324 | 1.131 | 1.461 | 858 | 0.18 | 816 | 0.66 | -0.105 | -0.556 | plast. strain control, plastic strain ratio = -1 | hourglass shaped, diameter 6 mm | mechanically polished | in rolling direction | diametral | Schenck, PVTO with special equipment | 0.08 - 2.5 Hz |  | triangular | rupture | half failure life |  |  | for monotonic and very low cycle fatigue tests hydraulic was managed manually
80 Mn 4 - 300 | 300 | 80 Mn 4 |  | hot-rolled, control-cooled | 23°C | rail head | Scutti J.J., Pelloux R.M., Fuquen-Moleno R., [3.19] | 1983 |  | HRC: 25.8 |  | diameter 6.35 mm | in rolling direction | diametral |  | 0.2%/minute | 187500 | 502 | 931 | 15 | 16 |  | 1100 | 0.127 | 1060 | 0.174 | 458 |  |  |  | 5629 | 1.246 | 1.587 | 1859 | 0.225 | 1249 | 0.175 | -0.101 | -0.451 | total strain control, strain ratio = -1 | hourglass shaped | ground, polished with metal polish | in rolling direction | diametral | [5 empty] | half failure life |  |  | fatigue testing according to ASTM E606
X 15 Be 98 - 199 | 199 | X 15 Be 98 |  | vacuum hot-pressed QMV beryllium | 23°C | blanks, diameter 19 mm | Smith R.W., Hirschberg M.H., Manson S.S., [4.12] | 1963 |  | Rockwell B-75 to 90 |  | cylindical, diameter 6.35 mm | in rolling direction | 38.1 mm | Rhiele, universal testing machine |  | 289600 | 262 | 323 |  | 1.7 | 0.024 | 694 | 0.156 | 329 | 0.017 | 324 |  |  |  | 351 | 1.219 | 2.778 | 1156 | 0.205 | 508 | 0.018 | -0.092 | -0.449 | total diametral strain control, strain ratio d= -1 | cylindrical, diameter 6.35 mm | machined | in rolling direction | diametral | self designed |  |  |  | complete rupture | half failure life
X 15 Be 98 - 653 | 653 | X 15 Be 98 |  | vacuum hot-pressed QMV beryllium | +23°C | blanks, diameter 19 mm | Smith R.W., Hirschberg M.H., Manson S.S., [4.12] | 1963 |  | Rockwell B-75 to 90 |  | cylindical, diameter 6.35 mm | in rolling direction | 38.1 mm | Rhiele, universal testing machine |  | 290010 | 262 | 324 |  | 2 | 0.024 | 694 | 0.156 | 329 | 0.017 | 373 |  |  |  | 50 | 1.219 | 2.746 | 1328 | 0.204 | 508 | 0.009 | -0.092 | -0.451 | total diametral strain control, strain ratio d= -1 | cylindrical, diameter 6.35 mm | machined | in rolling direction | diametral | self designed |  |  |  | complete rupture | half failure life
X 15 Be 98 - 692 | 692 | X 15 Be 98 |  | vacuum hot-pressed QMV beryllium | 23°C | blanks, diameter 19 mm | Smith R.W., Hirschberg M.H., Manson S.S., [4.12] | 1963 |  | Rockwell B 75 to 90 |  | cylindical, diameter 6.35 mm | in rolling direction | 38.1 mm | Rhiele, universal testing machine |  | 289600 | 262 | 323 |  | 1.7 | 0.024 | 694 | 0.156 | 329 | 0.017 | 324 |  |  |  | 351 | 1.219 | 2.778 | 1156 | 0.205 | 508 | 0.018 | -0.092 | -0.449 | total diametral strain control, strain ratio d= -1 | cylindrical, diameter 6.35 mm | machined | in rolling direction | diametral | self designed |  |  |  | complete rupture | half failure life |  |  | first edition: Vol.42,C, page 548
17 MnNiMo 5 3 4 - 321 | 321 | 17 MnNiMo 5 3 4 | 1.8808 |  | 20°C | sheet, 70 mm thick | Luft G., [3.24] | 1968 | [8 empty] | 205000 | 517 | 661 | 22 | 62 |  | 694 | 0.046 |  |  | 463 |  |  |  | 2491 | 1.147 | 1.465 | 1038 | 0.13 | 799 | 0.144 | -0.062 | -0.486 | total strain control, strain ratio = -1 | cylindrical, diameter 16 mm | polished in longitudinal direction | transversal to rolling direction | 20 mm | Schenck PVTO, max. 200 kN |  | 3.0%/minute |  | crack initiation, about 90% of rupture life | half failure life
17 MnNiMo 5 3 4 V - 338 | 338 | 17 MnNiMo 5 3 4 V | 1.8808 | as received | 350°C | sheet | Luft G., [3.24] | 1968 | [8 empty] | 177000 | 432 | 608 | 20 | 60 |  | 824 | 0.1 |  |  | 518 |  |  |  | 510 | 1.021 | 2.23 | 772 | 0.064 | 687 | 0.136 | -0.037 | -0.55 | total strain control, strain ratio = -1 | cylindrical, diameter 16 mm | polished in longitudinal direction | transversal to rolling direction | 20 mm | Schenck PVTO, max. 200 kN |  | 3.0%/minute |  | crack initiation, about 90% of rupture life | half failure life
30 MnCr 5 - 360 | 360 | 30 MnCr 5 |  | 850°C /oil, 580°C/2h | +23°C | forged square sections, 100 mm in edge | Ronchiato G., Castagna M., Colombo R.L., [3.20] | 1984 |  | HB: 293 | [6 empty] | 206000 | 820 | 950 | 19 | 64 |  | 1250 | 0.097 | 1445 | 1.068 | 576 |  |  |  | 2033 | 1.537 | 1.97 | 1618 | 0.166 | 1482 | 2.799 | -0.106 | -0.824 | total strain control, strain ratio = -1 | cylindrical, diameter 8 mm | polished |  | 12 mm |  | max. 25 Hz. | 60%/minute |  | rupture | half failure life
Cu - 579 | 579 | Cu |  |  | 23°C |  | Leis B.N., Forte T.P., [4.17] | 1983 | [8 empty] | 140000 | [9 empty] | 180 |  |  |  | 18943 | 1.164 | 1.868 | 559 | 0.182 | 507 | 0.426 | -0.108 | -0.56 | [9 empty] | defined by back extrapolation technique | half failure life |  |  | Youngs modulus estimated
Cu - 580 | 580 | Cu |  |  | 23°C |  | Leis B.N., Forte T.P., [4.17] | 1983 | [8 empty] | 140000 | [9 empty] | 187 |  |  |  | 9407 | 1.016 | 1.199 | 501 | 0.158 | 456 | 0.548 | -0.098 | -0.619 | total strain control, strain ratio = -1 | [8 empty] | defined by back extrapolation technique | half failure life |  |  | tests initially prestrained, Youngs modulus estimated
Cu - 660 | 660 | Cu |  | 850°C , water, 315°C/3h, 805°C/1h, argon | +23°C |  | Marchand N., Bailon J.-P., Dickson J.I., [4.14] | 1982 | grain size: 12 micrometer |  |  | cylindrical diameter 6.35 mm |  | 15.5 mm | servohydraulic |  | 138000 | 115 |  |  |  |  | 248 | 0.132 |  |  | 83 |  |  |  | 86963 | 1.184 | 2.266 | 321 | 0.217 | 257 | 0.25 | -0.122 | -0.528 | total strain control, strain ratio = -1 | cylindrical, 6.35 mm | mech. and chem. polished |  | 15.5 mm | servohydraulic | 1) |  | sawtooth |  | half failure life |  |  | 1) product of frequency and strain was 0.00125 s1
Cu - 661 | 661 | Cu |  | 850°C, water, 805°C/1h, argon | +23°C |  | Marchand N., Bailon J.-P., Dickson J.I., [4.14] | 1982 | grain size: 120 micrometer |  |  | cylindrical diameter 6.35 mm |  | 15.5 mm | servohydraulic |  | 138000 | 70 |  |  |  |  | 235 | 0.15 |  |  | 80 |  |  |  | 71001 | 1.218 | 2.07 | 437 | 0.272 | 206 | 0.085 | -0.116 | -0.456 | total strain control, strain ratio = -1 | cylindrical, 6.35 mm | mech. and chem. polished |  | 15.5 mm | servohydraulic | 1) |  | sawtooth |  | half failure life |  |  | 1) product of frequency and strain was 0.00125 s1
Cu - 662 | 662 | Cu |  | annealed 600°C/1h | +23°C |  | Polak J., Klesnil M., Lukas P., [4.15] | 1974 |  |  |  | cylindrical, diameter 4 mm |  | 25 mm | Zwick, electronic | 6%/minute | 140000 |  | 212 |  | 81 |  |  |  | 824 | 1.71 | 124 |  |  |  | 127645 | 1.06 | 1 | 322 | 0.153 | 316 | 256.393 | -0.088 | -1.023 | plastic strain control, plastic strain ratio = -1 | cylindrical, diameter 4 mm |  |  | 25 mm | Amsler, modified electronics | 80 Hz |  |  |  | half failure life |  |  | Youngs modulus estimated
Cu - 663 | 663 | Cu |  | annealed 600°C/1h | +23°C |  | Polak J., Klesnil M., Lukas P., [4.15] | 1974 |  |  |  | cylindrical, diameter 4 mm |  | 25 mm | Zwick, electronic | 6%/minute | 140000 |  | 212 |  | 81 |  |  |  | 824 | 1.71 | 114 |  |  |  | 24855 | 1.088 | 1 | 172 | 0.066 | 279 | 0.141 | -0.077 | -0.471 | stress control, stress ratio = -1 | cylindrical, diameter 4 mm |  |  | 25 mm | Amsler, modified electronics | 80 Hz |  |  |  | half failure life |  |  | Youngs modulus estimated
Dual-phase Steel 400 - 152 | 152 | Dual-phase Steel 400 |  | as received | 23°C | sheet, 1.43 mm thick | Fredriksson K., Melander A., Hedman M., [2.35] | 1988 | ferritic-martensitic structure, grain size 8.2 micrometer |  |  | 12 mm x 1.43 mm | in rolling direction | 50 mm | Schenck-Trebel | 12%/minute | 209500 | 276 | 401 |  |  |  | 304 | 0.017 |  |  | 247 |  |  |  | 100400 | 1.143 | 1.097 | 1719 | 0.312 | 918 | 0.141 | -0.127 | -0.411 | total strain control | 3.7 mm x 1.43 mm |  | in rolling direction | 6 mm | MTS, servohydraulic, max. 100 kN |  | 120%/minute |  | 25% load drop | half failure life
Dual-phase Steel 400 - 153 | 153 | Dual-phase Steel 400 |  | aged at 190°C/15 min | 23°C | sheet, 1.43 mm thick | Fredriksson K., Melander A., Hedman M., [2.35] | 1988 | ferritic-martensitic structure, grain size 8.2 micrometer |  |  | 12 mm x 1.43 mm | in rolling direction | 50 mm | Schenck-Trebel | 12%/minute | 209500 | 286 | 407 |  |  |  | 309 | 0.016 |  |  | 234 |  |  |  | 77520 | 1.068 | 1.268 | 610 | 0.154 | 496 | 0.226 | -0.072 | -0.453 | total strain control | 3.7 mm x 1.43 mm |  | in rolling direction | 6 mm | MTS, servohydraulic, max. 100 kN |  | 120%/minute |  | 25% load drop | half failure life
Dual-phase Steel 400 - 154 | 154 | Dual-phase Steel 400 |  | as received | 23°C | sheet, 1.43 mm thick | Fredriksson K., Melander A., Hedman M., [2.35] | 1988 | ferritic-martensitic structure, grain size 8.2 micrometer |  |  | 12 mm x 1.43 mm | in rolling direction | 50 mm | Schenck-Trebel | 12%/minute | 209500 | 391 | 432 | [7 empty] | 242 |  |  |  | 59440 | 1 | 1 | 608 | 0.148 | 682 | 2.179 | -0.097 | -0.653 | total strain control | 3.7 mm x 1.43 mm |  | in rolling direction | 6 mm | MTS, servohydraulic, max. 100 kN |  | 120%/minute |  | 25% load drop | half failure life |  |  | prestrained in uniaxial tension, epsilon= 5%
Dual-phase Steel 400 - 155 | 155 | Dual-phase Steel 400 |  | aged at 190°C/15 min | 23°C | sheet, 1.43 mm thick | Fredriksson K., Melander A., Hedman M., [2.35] | 1988 | ferritic-martensitic structure, grain size 8.2 micrometer |  |  | 12 mm x 1.43 mm | in rolling direction | 50 mm | Schenck-Trebel | 12%/minute | 209500 | 404 | 440 | [7 empty] | 251 |  |  |  | 38620 | 1 | 1 | 701 | 0.165 | 591 | 0.356 | -0.085 | -0.515 | total strain control | 3.7 mm x 1.43 mm |  | in rolling direction | 6 mm | MTS, servohydraulic, max. 100 kN |  | 120%/minute |  | 25% load drop | half failure life |  |  | prestrained in uniaxial tension, epsilon= 5%
Dual-phase Steel 600 - 146 | 146 | Dual-phase Steel 600 |  | as received | 23°C | sheet, 1.44 mm thick | Fredriksson K., Melander A., Hedman M., [2.35] | 1988 | ferritic-martensitic structure, grain size 8.9 micrometer |  |  | 12 mm x 1.44 mm | in rolling direction | 50 mm | Schenck-Trebel | 12%/minute | 197200 | 448 | 639 |  |  |  | 524 | 0.028 |  |  | 392 | 273 | 0.155 | 746300 | 10820 | 1.008 | 1.005 | 966 | 0.145 | 918 | 0.704 | -0.085 | -0.588 | total strain control | 3.7 mm x 1.44 mm |  | in rolling direction | 6 mm | MTS, servohydraulic, max. 100 kN |  | 120%/minute |  | 25% load drop | half failure life
Dual-phase Steel 600 - 147 | 147 | Dual-phase Steel 600 |  | aged at 190°C/15 min | 23°C | sheet, 1.44 mm thick | Fredriksson K., Melander A., Hedman M., [2.35] | 1988 | ferritic-martensitic structure, grain size 8.9 micrometer |  |  | 12 mm x 1.44 mm | in rolling direction | 50 mm | Schenck-Trebel | 12%/minute | 197200 | 481 | 640 | [7 empty] | 385 |  |  |  | 11990 | 1.037 | 1.141 | 942 | 0.144 | 903 | 0.762 | -0.085 | -0.592 | total strain control | 3.7 mm x 1.44 mm |  | in rolling direction | 6 mm | MTS, servohydraulic, max. 100 kN |  | 120%/minute |  | 25% load drop | half failure life
Dual-phase Steel 600 - 148 | 148 | Dual-phase Steel 600 |  | as received | 23°C | sheet, 1.44 mm thick | Fredriksson K., Melander A., Hedman M., [2.35] | 1988 | ferritic-martensitic structure, grain size 8.9 micrometer |  |  | 12 mm x 1.44 mm | in rolling direction | 50 mm | Schenck-Trebel | 12%/minute | 197200 | 652 | 683 | [7 empty] | 407 |  |  |  | 9020 | 1.005 | 1.24 | 758 | 0.1 | 874 | 3.798 | -0.078 | -0.767 | total strain control | 3.7 mm x 1.44 mm |  | in rolling direction | 6 mm | MTS, servohydraulic, max. 100 kN |  | 120%/minute |  | 25% load drop | half failure life |  |  | prestrained in uniaxial tension, epsilon= 5%
Dual-phase Steel 600 - 149 | 149 | Dual-phase Steel 600 |  | aged at 190°C/15 min | 23°C | sheet, 1.44 mm thick | Fredriksson K., Melander A., Hedman M., [2.35] | 1988 | ferritic-martensitic structure, grain size 8.9 micrometer |  |  | 12 mm x 1.44 mm | in rolling direction | 50 mm | Schenck-Trebel | 12%/minute | 197200 | 695 | 735 | [7 empty] | 430 |  |  |  | 7664 | 1.015 | 1.161 | 837 | 0.107 | 975 | 4.218 | -0.084 | -0.784 | total strain control | 3.7 mm x 1.44 mm |  | in rolling direction | 6 mm | MTS, servohydraulic, max. 100 kN |  | 120%/minute |  | 25% load drop | half failure life |  |  | prestrained in uniaxial tension, epsilon= 5%
Dual-phase Steel 600 - 150 | 150 | Dual-phase Steel 600 |  | as received | 23°C | sheet, 1.44 mm thick | Fredriksson K., Melander A., Hedman M., [2.35] | 1988 | ferritic-martensitic structure, grain size 8.9 micrometer |  |  | 12 mm x 1.44 mm | in rolling direction | 50 mm | Schenck-Trebel | 12%/minute | 197200 | 629 | 679 |  |  |  | 776 | 0.036 |  |  | 428 |  |  |  | 7753 | 1 | 1 | 762 | 0.093 | 789 | 1.455 | -0.062 | -0.674 | total strain control | 3.7 mm x 1.44 mm |  | in rolling direction | 6 mm | MTS, servohydraulic, max. 100 kN |  | 120%/minute |  | 25% load drop | half failure life |  |  | prestrained in equibiaxial stretching, effective strain ( Mises ) epsilon= 5%
Dual-phase Steel 600 - 151 | 151 | Dual-phase Steel 600 |  | aged at 190°C/15 min | 23°C | sheet, 1.44 mm thick | Fredriksson K., Melander A., Hedman M., [2.35] | 1988 | ferritic-martensitic structure, grain size 8.9 micrometer |  |  | 12 mm x 1.44 mm | in rolling direction | 50 mm | Schenck-Trebel | 12%/minute | 197200 | 632 | 729 |  |  |  | 704 | 0.018 |  |  | 438 |  |  |  | 5464 | 1 | 1 | 737 | 0.084 | 777 | 1.899 | -0.061 | -0.725 | total strain control | 3.7 mm x 1.44 mm |  | in rolling direction | 6 mm | MTS, servohydraulic, max. 100 kN |  | 120%/minute |  | 25% load drop | half failure life |  |  | prestrained in equibiaxial stretching, effective strain ( Mises ) epsilon= 5%
E110 - 857 | 857 | E110 |  | weld metal, 1 pass, 29.0 V, 43.2 cm/min, 11.7 kJ/cm | 23°C | butt welded joint of A514 | Higashida Y., [6.7] | 1976 |  |  | strain and after necking stroke controlled | cylindrical, diameter 6.35 mm | in welding direction | 16.6 mm | MTS, servohydraulic, max. 90 kN |  | 209000 | 836 | 1036 |  | 58 |  | 1727 | 0.114 | 2210 | 0.857 | 694 |  |  |  | 902 | 1.099 | 4.513 | 1406 | 0.113 | 1628 | 1.509 | -0.103 | -0.805 | total strain control (1), strain ratio = -1 | hourglass shaped, diameter 6.35 mm | mechanically polished | transversal to welding direction | diametral | servohydraulic, max. 90 kN | 0.1 - 10 Hz |  | sinusoidal |  | half failure life |  |  | (1) high cycle fatigue testing was stress controlled
E110 - 858 | 858 | E110 |  | weld metal, 2 passes, 29.0 V, 43.2 cm/min, 11.7 kJ/cm | 23°C | butt welded joint of A514 | Higashida Y., [6.7] | 1976 |  |  | strain and after necking stroke controlled | cylindrical, diameter 6.35 mm | in welding direction | 16.6 mm | MTS, servohydraulic, max. 90 kN |  | 209000 | 760 | 911 |  | 59 |  | 1332 | 0.089 | 1664 | 0.899 | 619 |  |  |  | 4100 | 1.118 | 1.284 | 1239 | 0.112 | 1096 | 0.63 | -0.057 | -0.589 | total strain control (1), strain ratio = -1 | hourglass shaped, diameter 6.35 mm | mechanically polished | transversal to welding direction | diametral | servohydraulic, max. 90 kN | 0.1 - 10 Hz |  | sinusoidal |  | half failure life |  |  | (1) high cycle fatigue testing was stress controlled
St 52-3 - 122 | 122 | St 52-3 | 1.057 |  | 23°C |  | Bignonnet A., Buthod-Cuan H., [2.37] | 1985 | [8 empty] | 205000 | 380 | 540 | 30 | 75 |  | 433 | 0.022 |  |  | 350 |  |  |  | 12500 | 1.091 | 1.503 | 1050 | 0.177 | 1019 | 0.846 | -0.109 | -0.616 | total strain control | cylindrical, diameter 15 mm | [5 empty] | 24%/minute
E60S-3 - 855 | 855 | E60S-3 |  | weld metal, 1 pass, 34.8 V, 37.6 cm/min, 27.7 kJ/cm | 23°C | butt welded joint of A36 | Higashida Y., [6.7] | 1976 |  |  | strain and after necking stroke controlled | cylindrical, diameter 6.35 mm | in welding direction | 16.6 mm | MTS, servohydraulic, max. 90 kN |  | 189000 | 581 | 711 |  | 45 |  | 765 | 0.042 | 987 | 0.59 | 397 | 287 | 0.174 | 932999 | 13349 | 1.116 | 1.24 | 848 | 0.122 | 874 | 0.647 | -0.077 | -0.553 | total strain control (1), strain ratio = -1 | hourglass shaped, diameter 6.35 mm | mechanically polished | transversal to welding direction | diametral | servohydraulic, max. 90 kN | 0.1 - 10 Hz |  | sinusoidal |  | half failure life |  |  | (1) high cycle fatigue testing was stress controlled
E60S-3 - 856 | 856 | E60S-3 |  | weld metal, 2 passes, 34.8 V, 37.6 cm/min, 27.7 kJ/cm | 23°C | butt welded joint of A36 | Higashida Y., [6.7] | 1976 |  |  | strain and after necking stroke controlled | cylindrical, diameter 6.35 mm | in welding direction | 16.6 mm | MTS, servohydraulic, max. 90 kN |  | 189000 | 409 | 580 |  | 61 |  | 808 | 0.114 | 1015 | 0.933 | 376 | 264 | 0.168 | 413981 | 10743 | 1.143 | 1.592 | 895 | 0.139 | 952 | 0.651 | -0.094 | -0.569 | total strain control (1), strain ratio = -1 | hourglass shaped, diameter 6.35 mm | mechanically polished | transversal to welding direction | diametral | servohydraulic, max. 90 kN | 0.1 - 10 Hz |  | sinusoidal |  | half failure life |  |  | (1) high cycle fatigue testing was stress controlled
E70T-1 - 842 | 842 | E70T-1 |  | weld metal | 23°C |  | Ho N.-J., Lawrence F.V., [6.2] | 1983 |  |  | first strain and after necking stroke controlled | cylindrical, diameter 6.35 mm |  | 10.2 mm | MTS, sevohydraulic, max. 90 kN |  | 212300 | 463 | 760 |  | 48 |  | 719 | 0.071 | 1464 | 0.928 | 522 |  |  |  | 8109 | 1.281 | 6.99 | 1313 | 0.148 | 1133 | 0.419 | -0.076 | -0.526 | total strain control, strain ratio = -1 | cylindrical, diameter 6.35 mm |  |  | 10.2 | MTS, servohydraulic, max. 90 kN | 0.1 - 10 Hz |  | sinusoidal |  | half failure life
NiCrMo 10 - 358 | 358 | NiCrMo 10 |  | tempered at 660°C | +23°C |  | Tomkins B., [3.37] | 1970 | [6 empty] | Instron |  | 207000 | 841 | 1103 |  |  |  | 1340 | 0.07 |  |  | 605 |  |  |  | 2001 | 1.112 | 1.612 | 1653 | 0.162 | 1752 | 1.388 | -0.119 | -0.734 | plastic strain control, plastic strain ratio = -1 |  |  |  |  | Instron | 5 - 10 (cyc./min) |  |  |  | half life
NiCrMo 10 - 359 | 359 | NiCrMo 10 |  | tempered at 200°C | +23°C |  | Tomkins B., [3.37] | 1970 | [6 empty] | Instron |  | 207000 | 1172 | 1780 |  |  |  | 2179 | 0.089 |  |  | 1149 |  |  |  | 128 | 1.114 | 2.42 | 2392 | 0.118 | 2294 | 0.731 | -0.1 | -0.855 | plastic strain control, plastic strain ratio = -1 |  |  |  |  | Instron | 5 - 10 (cyc./min) |  |  |  | half life
Fe - 164 | 164 | Fe |  | 700°C/3h in vacuum of 10^-6 torr, cooled (100°C/min) 23°C | 23°C |  | Pickard S.M., Guiu F., Blackie A.P., [2.44] | 1988 | grain size 95 micrometer | [7 empty] | 210000 | [9 empty] | 175 | 115 | 0.081 | 512500 | 120900 | 1.064 | 1.501 | 592 | 0.196 | 741 | 1.641 | -0.135 | -0.63 | stress control, stress ratio = -1 | cylindrical, diameter 3 mm | chemically or electrolytically polished |  | 5 mm | Mayes, servohydraulic | 5 Hz |  | sinusodial |  | half failure life |  |  | Youngs modulus estimated
Fe - 165 | 165 | Fe |  | 950°C/1h, cooled down (100°C/min) to 23°C | 23°C |  | Pickard S.M., Guiu F., Blackie A.P., [2.44] | 1988 | grain size 30 micrometer | [7 empty] | 210000 | [9 empty] | 255 | 137 | 0.099 | 323800 | 42780 | 1.031 | 1.237 | 2145 | 0.343 | 1495 | 0.316 | -0.178 | -0.512 | stress control, stress ratio = -1 | cylindrical, diameter 3 mm | chemically or electrolytically polished |  | 5 mm | Mayes, servohydraulic | 5 Hz |  | sinusodial |  | half failure life |  |  | Youngs modulus estimated
Fe - 166 | 166 | Fe |  | 950°C/1h, quenched in ice brine | 23°C |  | Pickard S.M., Guiu F., Blackie A.P., [2.44] | 1988 | grain size 30 micrometer | [7 empty] | 210000 | [9 empty] | 273 |  |  |  | 21740 | 1.037 | 1.951 | 390 | 0.058 | 483 | 46.725 | -0.056 | -0.985 | stress control, stress ratio = -1 | cylindrical, diameter 3 mm | chemically or electrolytically polished |  | 5 mm | Mayes, servohydraulic | 5 Hz |  | sinusodial |  | half failure life |  |  | Youngs modulus estimated
Fe-Mn--Nb - 387 | 387 | Fe-Mn--Nb |  | hot rolled | 23°C |  | Zhang Y.Z., [3.50] | 1987 | [8 empty] | 210000 | [9 empty] | 445 |  |  |  | 406 | 1.344 | 2.398 | 3275 | 0.321 | 730 | 0.01 | -0.07 | -0.222 | plastic strain control, plastic strain ratio = -1 |  |  |  |  | servopulser electrohydraulic system |  | 18%/minute |  |  | half failure life |  |  | Youngs modulus estimated
Fe-Mn--Si--Nb - 388 | 388 | Fe-Mn--Si--Nb |  | hot rolled, 950°C/1h vacuum, 750°C/10 min salt bath, 99°C | 23°C | ingots, blanks 15 mm x 75 mm | Mediratta S., Ramaswamy V., Rama Rao P., [3.51] | 1985 | volume percentage of martensite 1.5% |  |  | sheet, 3 mm thick |  |  | Instron 1195, static | 6%/minute | 240000 | 258 | 435 |  |  |  | 398 | 0.073 |  |  | 399 |  |  |  | 2314 | 1.049 | 1.646 | 677 | 0.085 | 608 | 0.25 | -0.052 | -0.596 | total strain control, strain ratio = -1 | sheet, 3 mm thick | mechanically polished |  |  | Instron 1273, servohydraulic, 500 kN |  | 60%/minute | triangular | complete rupture | half failure life |  |  | Youngs modulus estimated
Fe-Mn--Si--Nb - 389 | 389 | Fe-Mn--Si--Nb |  | hot rolled, 950°C/1h vacuum, 750°C/10 min salt bath, 99°C | 23°C | ingots, blanks 15 mm x 75 mm | Mediratta S., Ramaswamy V., Rama Rao P., [3.51] | 1985 | volume percentage of martensite 4.2% |  |  | sheet, 3 mm thick |  |  | Instron 1195, static | 6%/minute | 240000 | 217 | 477 |  |  |  | 524 | 0.144 |  |  | 318 |  |  |  | 11930 | 1.081 | 1.905 | 696 | 0.126 | 682 | 0.935 | -0.081 | -0.656 | total strain control, strain ratio = -1 | sheet, 3 mm thick | mechanically polished |  |  | Instron 1273, servohydraulic, 500 kN |  | 60%/minute | triangular | complete rupture | half failure life |  |  | Youngs modulus estimated
Fe-Mn--Si--Nb - 390 | 390 | Fe-Mn--Si--Nb |  | hot rolled, 950°C/1h vacuum, 750°C/10 min salt bath, 99°C | 23°C | ingots, blanks 15 mm x 75 mm | Mediratta S., Ramaswamy V., Rama Rao P., [3.51] | 1985 | volume percentage of martensite 11.5% |  |  | sheet, 3 mm thick |  |  | Instron 1195, static | 6%/minute | 240000 | 248 | 570 |  |  |  | 734 | 0.174 |  |  | 349 |  |  |  | 11240 | 1.113 | 2.875 | 1141 | 0.19 | 838 | 0.149 | -0.096 | -0.47 | total strain control, strain ratio = -1 | sheet, 3 mm thick | mechanically polished |  |  | Instron 1273, servohydraulic, 500 kN |  | 60%/minute | triangular | complete rupture | half failure life |  |  | Youngs modulus estimated
Fe-Mn--Si--Nb - 391 | 391 | Fe-Mn--Si--Nb |  | hot rolled, 950°C/1h vacuum, 750°C/10 min salt bath, 99°C | 23°C | ingots, blanks 15 mm x 75 mm | Mediratta S., Ramaswamy V., Rama Rao P., [3.51] | 1985 | volume percentage of martensite 28% |  |  | sheet, 3 mm thick |  |  | Instron 1195, static | 6%/minute | 240000 | 335 | 691 |  |  |  | 948 | 0.169 |  |  | 384 |  |  |  | 12420 | 1.071 | 1.649 | 1475 | 0.217 | 1138 | 0.286 | -0.114 | -0.519 | total strain control, strain ratio = -1 | sheet, 3 mm thick | mechanically polished |  |  | Instron 1273, servohydraulic, 500 kN |  | 60%/minute | triangular | complete rupture | half failure life |  |  | Youngs modulus estimated
Fe-Mn--Si--Nb - 392 | 392 | Fe-Mn--Si--Nb |  | 910°C, iced brine, 770°C/10 min, iced brine | 23°C | ingots, 40 mm x 150 mm | Mediratta S., Ramaswamy V., Rama Rao P., [3.51] | 1985 | dispersion of martensite in fine-grained ferrite |  |  | sheet, hourglass shaped, 3 mm thick |  | 10 mm | Instron 1195, static | 6%/minute | 240000 | 471 | 792 |  |  |  | 1043 | 0.131 |  |  | 415 |  |  |  | 13690 | 1.128 | 1.785 | 1561 | 0.213 | 1125 | 0.205 | -0.101 | -0.471 | total strain control, strain ratio = -1 | sheet, hourglass shaped, 3 mm thick | mechanically polished |  | 10 mm | Instron 1273, servohydraulic, 500 kN |  | 60%/minute | triangular | complete rupture | half failure life |  |  | Youngs modulus estimated
Fe-Mn--Si--Nb - 393 | 393 | Fe-Mn--Si--Nb |  | twice 765°C/10 min, air, 765°C/10 min, iced brine | 23°C | ingots, 40 mm x 150 mm | Mediratta S., Ramaswamy V., Rama Rao P., [3.51] | 1985 | continous network of martensite around ferrite grains |  |  | sheet, hourglass shaped, 3 mm thick |  | 10 mm | Instron 1195, static | 6%/minute | 240000 | 396 | 759 |  |  |  | 1281 | 0.193 |  |  | 418 |  |  |  | 13490 | 1.091 | 1.437 | 1413 | 0.196 | 1072 | 0.235 | -0.096 | -0.484 | total strain control, strain ratio = -1 | sheet, hourglass shaped, 3 mm thick | mechanically polished |  | 10 mm | Instron 1273, servohydraulic, 500 kN |  | 60%/minute | triangular | complete rupture | half failure life |  |  | Youngs modulus estimated
Fe-Mn--Si--Nb - 394 | 394 | Fe-Mn--Si--Nb |  | 910°C/5 min, slow cooling to 720°C, 770°C/10 min, iced brine | 23°C | ingots, 40 mm x 150 mm | Mediratta S., Ramaswamy V., Rama Rao P., [3.51] | 1985 | martensite islands encapsulated in a ferrite matrix |  |  | sheet, hourglass shaped, 3 mm thick |  | 10 mm | Instron 1195, static | 6%/minute | 240000 | 386 | 725 |  |  |  | 1492 | 0.226 |  |  | 435 |  |  |  | 6502 | 1.089 | 1.622 | 1826 | 0.231 | 1490 | 0.374 | -0.133 | -0.566 | total strain control, strain ratio = -1 | sheet, hourglass shaped, 3 mm thick | mechanically polished |  | 10 mm | Instron 1273, servohydraulic, 500 kN |  | 60%/minute | triangular | complete rupture | half failure life |  |  | Youngs modulus estimated
GSMnNi 6 3 - 815 | 815 | GSMnNi 6 3 |  |  | 23°C | plates | Bergmann J.W., [6.14] | 1979 |  |  | displacement control | hourglass shaped, diameter 6 mm |  | diametral | Schenck, servohydraulic, max. 60 kN | 0.42%/minute | 203000 | 312 | 501 | 26 |  |  | 777 | 0.144 |  |  | 353 | 237 | 0.122 | 1840000000 | 0 | 1.219 | 2.664 | 695 | 0.109 | 278 | 0.001 | -0.007 | -0.107 | total strain control, mean strain = -0.6% | hourglass shaped, diameter 6 mm | mechanically polished |  | 4 mm | Schenck, servohydraulic, max. 60 kN | 0.1 - 11 Hz |  | sinusoidal | crack initiation, 0.5 mm crack length | half failure life |  |  | fatigue tests were prestrained with one block incremental step test max. strain amplitude=1.0%
GSMnNi 6 3 - 816 | 816 | GSMnNi 6 3 |  |  | 23°C | plates | Bergmann J.W., [6.14] | 19879 |  |  | displacement control | hourglass shaped, diameter 6 mm |  | diametral | Schenck, servohydraulic, max. 60 kN | 0.42%/minute | 203000 | 312 | 501 | 26 |  |  | 777 | 0.144 |  |  | 345 | 207 | 0.104 | 286613 | 0 | 1.559 | 14.276 | 635 | 0.098 | 462 | 0.195 | -0.06 | -0.698 | total strain control, mean strain = 0.6% | hourglass shaped, diameter 6 mm | mechanically polished |  | 4 mm | Schenck, servohydraulic, max. 60 kN | 0.1 - 11 Hz |  | sinusoidal | crack initiation, 0.5 mm crack length | half failure life |  |  | fatigue tests were prestrained with one incremental step block max. strain amplitude=1.0%;
GSMnNi 6 3 - 877 | 877 | GSMnNi 6 3 |  |  | 23°C | plates | Bergmann J.W., [6.14] | 19879 |  |  | displacement control | hourglass shaped, diameter 6 mm |  | diametral | Schenck, servohydraulic, max. 60 kN | 0.42%/minute | 203000 | 312 | 501 | 26 |  |  | 777 | 0.144 |  |  | 362 | 200 | 0.104 | 1264462 | 1418 | 1.177 | 2.067 | 925 | 0.151 | 668 | 0.118 | -0.082 | -0.529 | total strain control, strain ratio = -1 | hourglass shaped, diameter 6 mm | mechanically polished |  | 4 mm | Schenck, servohydraulic, max. 60 kN | 0.1 - 11 Hz |  | sinusoidal | crack initiation, 0.5 mm crack length | half failure life |  |  | fatigue tests were prestrained with one incremental step block max. strain amplitude=1.5% step test max. strain amplitude= 1%
GSMnNi 6 3 - 881 | 881 | GSMnNi 6 3 |  |  | 23°C | plates | Bergmann J.W., [6.14] | 1979 |  |  | displacement control | hourglass shaped, diameter 6 mm |  | diametral | Schenck, servohydraulic, max. 60 kN | 0.42%/minute | 203000 | 312 | 501 | 26 |  |  | 777 | 0.144 |  |  | 362 | 200 | 0.103 | 1340000 | 1418 | 1.166 | 2.067 | 926 | 0.151 | 669 | 0.118 | -0.082 | -0.529 | total strain control, strain ratio = -1 | hourglass shaped, diameter 6 mm | mechanically polished |  | 4 mm | Schenck, servohydraulic, max. 60 kN | 0.1 - 11 Hz |  | sinusoidal | crack initiation, 0.5 mm crack length | half failure life |  |  | fatigue tests were prestrained with one incremental step block max. strain amplitude= 1.0%, \ first edition: Vol.42,E, pages 42, 45, 48
GSMnNi 6 3 - 882 | 882 | GSMnNi 6 3 |  |  | 23°C | plates | Bergmann J.W., [6.14] | 1979 |  |  | displacement control | hourglass shaped, diameter 6 mm |  | diametral | Schenck, servohydraulic, max. 60 kN | 0.42%/minute | 203000 | 312 | 501 | 26 |  |  | 777 | 0.144 |  |  | 362 | 200 | 0.103 | 1340000 | 1418 | 1.166 | 2.067 | 926 | 0.151 | 669 | 0.118 | -0.082 | -0.529 | total strain control, mean strain = 0.600% | hourglass shaped, diameter 6 mm | mechanically polished |  | 4 mm | Schenck, servohydraulic, max. 60 kN | 0.1 - 11 Hz |  | sinusoidal | crack initiation, 0.5 mm crack length | half failure life |  |  | cyclic properties are taken from total strain fully reversed controlled experiments VPK000, fatigue tests were prestrained with one incremental step block max. strain amplitude= 1.0%
GSMnNi 6 3 - 883 | 883 | GSMnNi 6 3 |  |  | 23°C | plates | Bergmann J.W., [6.14] | 1979 |  |  | displacement control | hourglass shaped, diameter 6 mm |  | diametral | Schenck, servohydraulic, max. 60 kN | 0.42%/minute | 203000 | 312 | 501 | 26 |  |  | 777 | 0.144 |  |  | 362 | 200 | 0.103 | 1340000 | 1418 | 1.166 | 2.067 | 926 | 0.151 | 669 | 0.118 | -0.082 | -0.529 | total strain control, mean strain = -0.600% | hourglass shaped, diameter 6 mm | mechanically polished |  | 4 mm | Schenck, servohydraulic, max. 60 kN | 0.1 - 11 Hz |  | sinusoidal | crack initiation, 0.5 mm crack length | half failure life |  |  | cyclic properties are taken from total strain fully reversed controlled experiments VPK000, fatigue tests were prestrained with one incremental step block max. strain amplitude= 1.0%
X 40 CrMoV 20 5 - 646 | 646 | X 40 CrMoV 20 5 |  | hot worked, 700°C/3h, 650°C/2h, 1040°C/1h, air | +23°C | bar, diameter 15.75 mm | Ed.: Maykuth D.J., [4.9] | 1974 |  | Rockwell C: 60 |  | diameter 5.8 mm |  |  |  |  | 213000 | 2030 | 2576 |  | 33 | 0.281 | 4584 | 0.133 |  |  | 2536 |  |  |  | 26 | 1.177 | 3.456 | 4577 | 0.095 | 4569 | 0.426 | -0.094 | -0.844 | total strain control, strain ratio = -1 | diameter 5.8 mm | [11 empty] | chem. composition due to max. requirement in ASM 6487
X11NiCrMo 48 20 - 596 | 596 | X11NiCrMo 48 20 |  | solution treated, 1066°C, 1149°C, 1177°C, water | 871°C |  | Soo P., Chow J.G.Y., [4.18] | 1981 | [8 empty] | 138000 | [9 empty] | 220 | 120 | 0.167 | 2738294 | 917584 | 1.366 | 5.256 | 1350 | 0.291 | 591 | 0.015 | -0.102 | -0.187 | total strain control (1), strain ratio = -1 | hourglass shaped, diameter 6.4 mm |  |  |  | MTS, electrohydraulic | max. 40 Hz | 24%/minute for low cycle fatigue tests | sinusoidal |  | half failure life |  |  | 1) tests beyond 10^4 cycles were done in load control
Hi-Form60 - 836 | 836 | Hi-Form60 |  | simulated heat affected zone, 1315°C/5sec | 23°C |  | Smith G.A., Lawrence F.V. Jr., [6.1] | 1983 |  | VHN: 1952 MPa |  |  |  |  | MTS, electrohydraulic, max. 13.3 kN |  | 214000 | 376 | 501 |  | 54 |  | 844 | 0.176 | 746 | 0.77 | 474 |  |  |  | 1707 | 1.272 | 1.842 | 5926 | 0.406 | 1405 | 0.029 | -0.125 | -0.307 | total strain control(1), strain ratio = -1 | flat sheet, uniform gauge, 3.17 mm x 1.27 mm |  |  | 5.1 mm | MTS, electrohydraulic, max. 13.3 kN |  |  |  |  | half failure life |  |  | (1) after stable sigma-epsilon-state tests were run stress control
Hi-Form60 - 837 | 837 | Hi-Form60 |  | simululated heat affected zone, 982°C/30sec | 23°C |  | Smith G.A., Lawrence F.V. Jr., [6.1] | 1983 |  | VHN: 1511 MPa |  |  |  |  | MTS, electrohydraulic, max. 13.3 kN |  | 209200 | 371 | 474 |  | 49 |  | 797 | 0.198 | 608 | 0.68 | 315 |  |  |  | 757 | 1.093 | 2.415 | 621 | 0.109 | 614 | 0.006 | -0.066 | -0.151 | total strain control(1), strain ratio = -1 | flat sheet, uniform gauge, 3.17 mm x 1.27 mm |  |  | 5.1 mm | MTS, electrohydraulic, max. 13.3 kN |  |  |  |  | half failure life |  |  | (1) after stable sigma-epsilon-state tests were run stress control
Hi-Form60 - 838 | 838 | Hi-Form60 |  | simul. heat affected zone, 871°C/30sec | 23°C |  | Smith G.A., Lawrence F.V. Jr., [6.1] | 1983 |  | VHN: 1825 MPa |  |  |  |  | MTS, electrohydraulic, max. 13.3 kN |  | 206500 | 376 | 463 |  | 54 |  | 809 | 0.201 | 677 | 0.78 | 318 |  |  |  | 10978 | 1.197 | 3.095 | 362 | 0.021 | 450 | 0.433 | -0.032 | -0.561 | total strain control(1), strain ratio = -1 | flat sheet, uniform gauge, 3.17 mm x 1.27 mm |  |  | 5.1 mm | MTS, electrohydraulic, max. 13.3 kN |  |  |  |  | half failure life |  |  | (1) after stable sigma-epsilon-state tests were run stress control
Hi-Form60 - 839 | 839 | Hi-Form60 |  | simul. heat affected zone, 649°C/90sec | 23°C |  | Smith G.A., Lawrence F.V. Jr., [6.1] | 1983 |  | VHN: 2472 MPa |  |  |  |  | MTS, electrohydraulic, max. 13.3 kN |  | 224400 | 441 | 546 |  | 62 |  | 753 | 0.147 | 856 | 0.91 | 341 |  |  |  | 1548 | 1.234 | 3.013 | 372 | 0.014 | 1023 | 0.031 | -0.095 | -0.335 | total strain control(1), strain ratio = -1 | flat sheet, uniform gauge, 3.17 mm x 1.27 mm |  |  | 5.1 mm | MTS, electrohydraulic, max. 13.3 kN |  |  |  |  | half failure life |  |  | (1) after stable sigma-epsilon-state tests were stress controled (1) after stable sigma-epsilon-state tests were run stress control
Hi-Form60 - 840 | 840 | Hi-Form60 |  | simul. heat affected zone, 649°C/30sec | 23°C |  | Smith G.A., Lawrence F.V. Jr., [6.1] | 1983 |  | VHN: 2776 MPa |  |  |  |  | MTS, electrohydraulic, max. 13.3 kN |  | 219600 | 436 | 532 |  | 61 |  | 825 | 0.166 | 877 | 0.93 | 350 |  |  |  | 9713 | 1.18 | 4.18 | 601 | 0.087 | 611 | 0.549 | -0.057 | -0.592 | total strain control(1), strain ratio = -1 | flat sheet, uniform gauge, 3.17 mm x 1.27 mm |  |  | 5.1 mm | MTS, electrohydraulic, max. 13.3 kN |  |  |  |  | half failure life |  |  | (1) after stable sigma-epsilon-state tests were run stress control
WStE 460 - 263 | 263 | WStE 460 | 1.8935 | normalized | 23°C | sheet, 14 mm x 1300 mm | Klee S., [3.1] | 1969 |  |  | displacement control | hourglass shaped, diameter 6 mm | in rolling direction | diametral | Schenck, PVTO with special equipment |  | 210000 | 560 | 667 |  | 61 |  | 1096 | 0.153 | 1171 | 0.932 | 538 | 359 | 0.183 | 729554 | 4612 | 1.14 | 1.458 | 1194 | 0.128 | 1201 | 0.854 | -0.085 | -0.623 | plast. strain control, plastic strain ratio = -1 | hourglass shaped, diameter 6 mm | mechanically polished | in rolling direction | diametral | Schenck, PVTO with special equipment | 0.08 - 2.5 Hz |  | triangular | rupture | half failure life |  |  | for monotonic and very low cycle fatigue tests hydraulic was managed manually
11NiMnCrMo55 - 264 | 264 | 11NiMnCrMo55 | 1.6919 | quenched and tempered | 23°C | sheet, 14 mm x 1300 mm | Klee S., [3.1] | 1969 |  |  | displacement control | hourglass shaped, diameter 6 mm | in rolling direction | diametral | Schenck, PVTO with special equipment |  | 210000 | 745 | 852 |  | 57 |  | 1277 | 0.124 | 1327 | 0.834 | 638 |  |  |  | 2275 | 1.128 | 2.2 | 1200 | 0.102 | 1194 | 1.158 | -0.067 | -0.698 | plast. strain control, plastic strain ratio = -1 | hourglass shaped, diameter 6 mm | mechanically polished | in rolling direction | diametral | Schenck, PVTO with special equipment | 0.08 - 2.5 Hz |  | triangular | rupture | half failure life |  |  | for monotonic and very low cycle fatigue tests hydraulic was managed manually
HSLA 500 - 156 | 156 | HSLA 500 |  | as received | 23°C | sheet, 1.44 mm thick | Fredriksson K., Melander A., Hedman M., [2.35] | 1988 | ferrite grains with carbides, primarily at the grain\ boundaries, grain size 8.9 micrometer |  |  | 12 mm x 1.44 mm | in rolling direction | 50 mm | Schenck-Trebel | 12%/minute | 203800 | 418 | 488 |  |  |  | 415 | 0.003 |  |  | 356 |  |  |  | 8432 | 1 | 1 | 668 | 0.101 | 721 | 2.119 | -0.074 | -0.731 | total strain control | 3.7 mm x 1.44 mm |  | in rolling direction | 6 mm | MTS, servohydraulic, max. 100 kN |  | 120%/minute |  | 25% load drop | half failure life
HSLA 500 - 157 | 157 | HSLA 500 |  | as received | 23°C | sheet, 1.44 mm thick | Fredriksson K., Melander A., Hedman M., [2.35] | 1988 | ferrite grains with carbides, primarily at the grain\ boundaries, grain size 8.9 micrometer |  |  | 12 mm x 1.44 mm | in rolling direction | 50 mm | Schenck-Trebel | 12%/minute | 203800 | [5 empty] | 689 | 0.049 |  |  | 367 |  |  |  | 8678 | 1 | 1 | 692 | 0.102 | 668 | 0.705 | -0.063 | -0.613 | total strain control | 3.7 mm x 1.44 mm |  | in rolling direction | 6 mm | MTS, servohydraulic, max. 100 kN |  | 120%/minute |  | 25% load drop | half failure life |  |  | prestrained in equibiaxial stretching, effective strain ( Mises ) epsilon= 5%
HSLA 500 - 158 | 158 | HSLA 500 |  | aged at 190°C/15 min | 23°C | sheet, 1.44 mm thick | Fredriksson K., Melander A., Hedman M., [2.35] | 1988 | ferrite grains with carbides, primarily at the grain\ boundaries, grain size 8.9 micrometer |  |  | 12 mm x 1.44 mm | in rolling direction | 50 mm | Schenck-Trebel | 12%/minute | 203800 | 514 | 546 |  |  |  | 607 | 0.027 |  |  | 369 |  |  |  | 7180 | 1 | 1 | 724 | 0.109 | 729 | 1.065 | -0.072 | -0.668 | total strain control | 3.7 mm x 1.44 mm |  | in rolling direction | 6 mm | MTS, servohydraulic, max. 100 kN |  | 120%/minute |  | 25% load drop | half failure life |  |  | prestrained in equibiaxial stretching, effective strain ( Mises ) epsilon= 5%
HSLA-DDQ - 159 | 159 | HSLA-DDQ |  | as received | 23°C | sheet, 1.51 mm thick | Fredriksson K., Melander A., Hedman M., [2.35] | 1988 | ferritic matrix with cementite particles, grain size 18.6 micrometer |  |  | 12 mm x 1.51 mm | in rolling direction | 50 mm | Schenck-Trebel | 12%/minute | 199000 | 193 | 310 |  |  |  | 258 | 0.045 |  |  | 201 |  |  |  | 92960 | 1.011 | 1.221 | 637 | 0.186 | 635 | 0.936 | -0.108 | -0.576 | total strain control | 3.7 mm x 1.51 mm |  | in rolling direction | 6 mm | MTS, servohydraulic, max. 100 kN |  | 120%/minute |  | 25% load drop | half failure life
HSLA-DDQ - 160 | 160 | HSLA-DDQ |  | as received | 23°C | sheet, 1.51 mm thick | Fredriksson K., Melander A., Hedman M., [2.35] | 1988 | ferritic matrix with cementite particles, grain size 18.6 micrometer |  |  | 12 mm x 1.51 mm | in rolling direction | 50 mm | Schenck-Trebel | 12%/minute | 199000 | 304 | 334 | [7 empty] | 208 |  |  |  | 103900 | 1 | 1 | 1087 | 0.266 | 738 | 0.232 | -0.122 | -0.46 | total strain control | 3.7 mm x 1.51 mm |  | in rolling direction | 6 mm | MTS, servohydraulic, max. 100 kN |  | 120%/minute |  | 25% load drop | half failure life |  |  | prestrained in uniaxial tension, epsilon= 5%
StE 590 - 348 | 348 | StE 590 |  | quenched and tempered | 23°C | rolled plates, 25 mm thick | Iida K., Inoue H., [3.17] | 1973 |  |  |  | hourglass shaped, diameter 7 mm | in rolling direction |  |  |  | 210000 | 549 | 657 |  | 59 |  |  |  | 1517 | 0.892 | 449 |  |  |  | 1889 | 1.108 | 3.968 | 985 | 0.126 | 941 | 0.59 | -0.09 | -0.682 | total strain control, strain ratio = -1 | hourglass shaped, diameter 7 mm | mechanically polished | in rolling direction | diametral | servohydraulic | 10 - 20 (cyc./min) |  | triangular | crack initiation, 0.2 to 0.5 mm crack length | half failure life |  |  | Youngs modulus estimated
StE 790 - 292 | 292 | StE 790 |  | quenched and tempered | 23°C | rolled plates, 25 mm thick | Iida K., Inoue H., [3.17] | 1973 |  |  |  | hourglass shaped, diameter 7 mm | in rolling direction |  |  |  | 210000 | 743 | 885 |  | 57 |  |  |  | 1675 | 0.851 | 514 |  |  |  | 2590 | 1.077 | 1.502 | 1340 | 0.154 | 1207 | 0.508 | -0.095 | -0.619 | total strain control, strain ratio = -1 | hourglass shaped, diameter 7 mm | mechanically polished | in rolling direction | diametral | servohydraulic | 0.03 - 0.17 Hz |  | triangular | crack initiation, 0.2 to 0.5 mm crack length | half failure life |  |  | Youngs modulus estimated
StE 790 - 297 | 297 | StE 790 |  | quenched and tempered | 23°C | rolled plates, 25 mm thick | Iida K., Inoue H., [3.17] | 1973 |  |  |  | hourglass shaped, diameter 7 mm | in rolling direction |  |  |  | 210000 | 743 | 885 |  | 57 |  |  |  | 1675 | 0.851 | 546 |  |  |  | 2761 | 1.092 | 1.205 | 1294 | 0.139 | 1222 | 0.685 | -0.088 | -0.641 | total strain control, strain ratio = -1 | hourglass shaped, diameter 10 mm | mechanically polished | in rolling direction | diametral | servohydraulic |  |  | triangular | crack initiation, 0.2 to 0.5 mm crack length | half failure life |  |  | Youngs modulus estimated
StE 790 - 349 | 349 | StE 790 |  | as received | 23°C | plates 20 mm thick | Iida K., [3.32] | 1966 |  |  |  | hourglass shaped, diameter 7 mm | in rolling direction | diametral | Amsler max.200 kN / servohydraul. max. 20 kN |  | 206000 | 778 | 850 |  | 66 |  |  |  | 1606 | 1.071 | 474 |  |  |  | 4653 | 1.103 | 1.227 | 1528 | 0.188 | 1378 | 0.577 | -0.113 | -0.601 | total diametral strain control, strain ratio = -1 | hourglass shaped, diameter 7 mm | mechanically polished | in rolling direction | diametral | servohydraul. max. 20 kN | 1 - 7 (cyc./min) |  | triangular | visible crack development (estimated) | half failure life
StE 790 - 350 | 350 | StE 790 |  | as received | 23°C | plates 20 mm thick | Iida K., [3.32] | 1966 |  |  |  | hourglass shaped, diameter 7 mm | in rolling direction | diametral | Amsler max.200 kN / servohydraul. max. 20 kN |  | 206000 | 836 | 944 |  | 63 |  |  |  | 1660 | 0.998 | 595 |  |  |  | 2634 | 1.166 | 1.449 | 1589 | 0.158 | 1425 | 0.533 | -0.092 | -0.599 | total diametral strain control, strain ratio = -1 | hourglass shaped, diameter 7 mm | mechanically polished | in rolling direction | diametral | servohydraul. max. 20 kN | 1 - 7 (cyc./min) |  | triangular | visible crack development (estimated) | half failure life
StE 790 - 351 | 351 | StE 790 |  | as received | 23°C | plates 25 mm thick | Iida K., [3.32] | 1966 |  |  |  | hourglass shaped, diameter 7 mm | in rolling direction | diametral | Amsler max.200 kN / servohydraul. max. 20 kN |  | 206000 | 821 | 949 |  | 55 |  |  |  | 1660 | 0.807 | 510 |  |  |  | 3896 | 1.124 | 1.428 | 1440 | 0.167 | 1233 | 0.393 | -0.094 | -0.561 | total diametral strain control, strain ratio = -1 | hourglass shaped, diameter 7 mm | mechanically polished | in rolling direction | diametral | servohydraul. max. 20 kN | 1 - 7 (cyc./min) |  | triangular | visible crack development (estimated) | half failure life
HY-130 - 381 | 381 | HY-130 |  |  | +23°C |  | Majumdar S., [3.12] | 1974 | [8 empty] | 193300 | 1015 | 1105 | [5 empty] | 1547 | 0.92 | 791 |  |  |  | 1873 | 1.07 | 1.176 | 1573 | 0.11 | 1548 | 0.857 | -0.071 | -0.639 |  | hourglass shaped, diameter 6.35 mm | [8 empty] | half failure life
HY-80 - 382 | 382 | HY-80 |  |  | +23°C |  | Majumdar S., [3.12] | 1974 | [8 empty] | 193300 | 725 | 849 | [5 empty] | 1402 | 1.23 | 529 |  |  |  | 5387 | 1.04 | 1.197 | 1367 | 0.153 | 1326 | 0.821 | -0.093 | -0.608 |  | hourglass shaped, diameter 6.35 mm | [8 empty] | half failure life
G-X 12 CrCo 16 8 - 834 | 834 | G-X 12 CrCo 16 8 |  | 1120°C/2h hydrogen, 845°C/24h argon | 900°C, vacuum | cast sticks, diameter 76 mm | Smith R.W., Hirschberg M.H., Manson S.S., [6.9] | 1984 | gamma` 0.4 micrometer | [7 empty] | 130000 | [9 empty] | 495 |  |  |  | 135 | 1.035 | 1.448 | 994 | 0.112 | 878 | 0.33 | -0.088 | -0.782 | total strain control, strain ratio = -1 | hourglass shaped |  | longitudinal |  | MTS, servohydraulic, max. 250 kN |  | 6%/minute | triangular | crack initiation | half failure life
G-X 12 CrCo 16 8 - 835 | 835 | G-X 12 CrCo 16 8 |  | 1120°C/2h hydrogen, 845°C/24h argon | 900°C, vacuum | cast sticks, diameter 76 mm | Smith R.W., Hirschberg M.H., Manson S.S., [6.9] | 1984 | gamma` 0.4 micrometer | [7 empty] | 130000 | [9 empty] | 554 |  |  |  | 205 | 1.173 | 2.453 | 908 | 0.079 | 1181 | 15.049 | -0.113 | -1.344 | total strain control, strain ratio = -1 | hourglass shaped |  | longitudinal |  | MTS, servohydraulic, max. 250 kN |  | 60%/minute | triangular | crack initiation | half failure life
IN 738 LC - 878 | 878 | IN 738 LC |  | 1120°C/2h hydrogen, 845°C/24h argon | 900°C, vacuum | cast sticks, diameter 76 mm | Smith R.W., Hirschberg M.H., Manson S.S., [6.9] | 1984 | gamma` 0.4 micrometer | [7 empty] | 130000 | [9 empty] | 496 |  |  |  | 135 | 1.035 | 1.448 | 995 | 0.112 | 879 | 0.33 | -0.088 | -0.782 | total strain control, strain ratio = -1 | hourglass shaped |  | longitudinal |  | MTS, servohydraulic, max. 250 kN |  | 6%/minute | triangular | crack initiation | half failure life |  |  | first edition: Vol.42,E, page 90
IN 738 LC - 879 | 879 | IN 738 LC |  | 1120°C/2h hydrogen, 845°C/24h argon | 900°C, vacuum | cast sticks, diameter 76 mm | Smith R.W., Hirschberg M.H., Manson S.S., [6.9] | 1984 | gamma` 0.4 micrometer | [7 empty] | 130000 | [9 empty] | 554 |  |  |  | 206 | 1.173 | 2.453 | 909 | 0.079 | 1182 | 15.049 | -0.113 | -1.344 | total strain control, strain ratio = -1 | hourglass shaped |  | longitudinal |  | MTS, servohydraulic, max. 250 kN |  | 60%/minute | triangular | crack initiation | half failure life |  |  | first edition: Vol.42,E, page 87
IN 738 LC - 888 | 888 | IN 738 LC |  |  | 900°C |  | Onodera H., Ro Y., Yamagata T., Yamazaki M., [6.23] | 1985 | grain size 1 mm |  | displacement control | cylindrical, diameter 8 mm |  |  | servohydraulic | 1.02%/minute | 155000 | 449 | 509 | [7 empty] | 557 |  |  |  | 9 | 1.469 | 1.532 | 4437 | 0.334 | 1347 | 0.03 | -0.208 | -0.639 | total strain control | cylindrical, diameter 8 mm |  |  |  | servohydraulic | 0.0083 Hz |  | triangular |  | half failure life |  |  | nickel cast alloy
4 NiCrMn 4 - 376 | 376 | 4 NiCrMn 4 |  | hot rolled | +23°C |  | Mitchell M.R., Zweigoron R.B., [3.45] | 1977 |  | HRB: 188 |  | cylindrical, diameter 6.35 mm | in rolling direction | 15.2 mm |  |  | 206000 | 454 | 623 |  | 76 |  | 753 | 0.081 | 1229 | 1.45 | 505 | 369 | 0.186 | 1690833 | 5200 | 1.059 | 2.469 | 1111 | 0.127 | 919 | 0.883 | -0.061 | -0.632 | total strain control, strain ratio = -1 | cylindrical, diameter 6.35 mm |  | in rolling direction | 15.2 mm | [5 empty] | half failure life | 734 | 0.06
X 6 NiCr 32 20 - 581 | 581 | X 6 NiCr 32 20 |  | solution treated, 1066°C , 1149°C , 1177°C , water | 593°C |  | Soo P., Chow J.G.Y., [4.18] | 1981 | [8 empty] | 171000 | [9 empty] | 351 | 232 | 0.168 | 60455 | 3318 | 1.428 | 3.657 | 1052 | 0.177 | 1112 | 0.545 | -0.134 | -0.637 | total strain control (1), strain ratio = -1 | hourglass shaped, diameter 6.4 mm |  |  |  | MTS, electrohydraulic | max. 40 Hz | 24 %/minute for low cycle fatigue tests | sinusoidal |  | half failure life |  |  | 1) tests beyond 4x10^5 cycles were done in load control
X 6 NiCr 32 20 - 582 | 582 | X 6 NiCr 32 20 |  | solution treated, 1066°C , 1149°C , 1177°C , water | 538°C |  | Soo P., Chow J.G.Y., [4.18] | 1981 | [8 empty] | 193000 | [9 empty] | 323 | 240 | 0.186 | 50696 | 10618 | 1.396 | 1.709 | 1455 | 0.242 | 1295 | 0.574 | -0.146 | -0.593 | total strain control (1), strain ratio = -1 | hourglass shaped, diameter 6.4 mm |  |  |  | MTS, electrohydraulic | max. 40 Hz | 24%/minute for low cycle fatigue tests | sinusoidal |  | half failure life |  |  | 1) tests beyond 4x10^5 cycles were done in load control
X 6 NiCr 32 20 - 583 | 583 | X 6 NiCr 32 20 |  | solution treated, 1066°C, 1149°C, 1177°C, water | 22°C |  | Soo P., Chow J.G.Y., [4.18] | 1981 | [8 empty] | 210000 | [9 empty] | 317 |  |  |  | 52715 | 1.374 | 1.481 | 1568 | 0.257 | 1236 | 0.4 | -0.13 | -0.494 | total strain control (1), strain ratio = -1 | hourglass shaped, diameter 6.4 mm |  |  |  | MTS, electrohydraulic | max. 40 Hz | 24%/minute for low cycle fatigue tests | sinusoidal |  | half failure life |  |  | 1) tests beyond 5.103 cycles were done in load control
X 10 NiCrAlTi 32 20 - 647 | 647 | X 10 NiCrAlTi 32 20 | 1.4876 | 1100°C/1h, water, 860°C/2h, air | +23°C , H2 10 MPa |  | Kohler W., [4.11] | 1983 | [8 empty] | 210000 | 240 | 550 | 55 | [6 empty] | 251 |  |  |  | 114136 | 1.02 | 1.021 | 2070 | 0.339 | 1121 | 0.164 | -0.142 | -0.42 | total strain control, strain ratio = -1 | cylindrical | electrolytically polished |  | 20 mm | Walter&amp;Bai, servohydraulic, max. 125 kN |  | 0.15%/minute | triangular | cusp in hysteresisloop | half failure life |  |  | Youngs modulus estimated
X12 NiCr 72 13 - 655 | 655 | X12 NiCr 72 13 |  | 1177°C/2h, argon | +23°C | cast cylinders | Morrow JoDean, Tuler F.R., [4.13] | 1965 |  | HRC: 37 |  | tubular, outer diameter 9.5 mm, inner diameter 8.0 mm |  | 25.4 mm |  |  | 208800 | 787 | 932 | 2 |  |  | 1383 | 0.093 |  |  | 893 |  |  |  | 22 | 1.157 | 1.315 | 1895 | 0.121 | 1264 | 0.032 | -0.062 | -0.502 | total strain control, strain ratio = -1 | tubular, outer diameter 9.5 mm, inner diameter 8.0 mm |  |  | 24.4 mm (1) | Instron, max. 45 kN |  |  | triangular | complete rupture | half failure life |  |  | 1) extensometer clamped to the shoulders of the specimen
X12 NiCr 72 13 - 656 | 656 | X12 NiCr 72 13 |  | 1177°C/2h, argon | +23°C | cast cylinders | Morrow JoDean, Tuler F.R., [4.13] | 1965 |  | HRC: 36 |  | tubular, outer diameter 9.5 mm, inner diameter 8.0 mm |  | 25.4 mm |  |  | 208500 | 780 | 1001 | 10 |  |  | 1282 | 0.084 |  |  | 849 |  |  |  | 34 | 1.223 | 2.174 | 1576 | 0.099 | 1140 | 0.035 | -0.053 | -0.492 | total strain control, strain ratio = -1 | tubular, outer diameter 9.5 mm, inner diameter 8.0 mm |  |  | 24.4 mm (1) | Instron, max. 45 kN |  |  | triangular | complete rupture | half failure life |  |  | 1) extensometer clamped to the shoulders of the specimen
X 4 NiCrTi 73 15 3 - 198 | 198 | X 4 NiCrTi 73 15 3 |  | 1120°C/4h, air, 843°C/24h, air, 704°C/20h, air | 23°C | blanks, diameter 19 mm | Smith R.W., Hirschberg M.H., Manson S.S., [4.12] | 1963 |  | Rockwell C-34 to 35 |  | cylindical, diameter 6.35 mm | in rolling direction | 38.1 mm | Rhiele, universal testing machine |  | 213800 | 703 | 1214 |  | 19.7 | 0.31 | 1522 | 0.135 | 1510 | 0.22 | 878 |  |  |  | 801 | 1.255 | 3.753 | 1950 | 0.128 | 1989 | 0.353 | -0.105 | -0.598 | total diametral strain control, strain ratio d= -1 | hourglass shaped, diameter 6.35 mm | machined | in rolling direction | diametral | self designed |  |  |  | complete rupture | half failure life
X 4 NiCrTi 73 15 3 - 652 | 652 | X 4 NiCrTi 73 15 3 |  | 1120°C/4h, air, 843°C/24h, air, 704°C/20h, air | +23°C | blanks, diameter 19 mm | Smith R.W., Hirschberg M.H., Manson S.S., [4.12] | 1963 |  | Rockwell C-34 to 35 |  | cylindical, diameter 6.35 mm | in rolling direction | 38.1 mm | Rhiele, universal testing machine |  | 214055 | 704 | 1215 |  | 20 | 0.31 | 1522 | 0.135 | 1512 | 0.22 | 961 |  |  |  | 195 | 1.255 | 3.778 | 2130 | 0.128 | 1991 | 0.177 | -0.105 | -0.599 | total diametral strain control, strain ratio d= -1 | hourglass shaped, diameter 6.35 mm | machined | in rolling direction | diametral | self designed |  |  |  | complete rupture | half failure life
X 4 NiCrTi 73 15 3 - 691 | 691 | X 4 NiCrTi 73 15 3 |  | 1120°C/4h, air, 843°C/24h, air, 704°C/20h, air | 23°C | blanks, diameter 19 mm | Smith R.W., Hirschberg M.H., Manson S.S., [4.12] | 1963 |  | Rockwell C 34 to 35 |  | cylindical, diameter 6.35 mm | in rolling direction | 38.1 mm | Rhiele, universal testing machine |  | 213800 | 703 | 1214 |  | 19.7 | 0.31 | 1522 | 0.135 | 1510 | 0.22 | 878 |  |  |  | 801 | 1.255 | 3.753 | 1950 | 0.128 | 1989 | 0.353 | -0.105 | -0.598 | total diametral strain control, strain ratio d= -1 | hourglass shaped, diameter 6.35 mm | machined | in rolling direction | diametral | self designed |  |  |  | complete rupture | half failure life |  |  | first edition: Vol.42,C, page 12
M3 - 386 | 386 | M3 |  | forged at 1150 - 1200°C, air cooled | 23°C | bar, diameter 45 mm | Farsetti P., Blarasin A., [3.57] | 1988 | 59% ferrite (grain diameter 7.4 micrometer), 31% pearlite (90.5 nm), 10% bainite (15.5 micrometer) |  |  | cylindrical, diameter 8 mm | longitudinal |  |  |  | 206900 | 580 | 875 | 21 | 48 |  | 1082 | 0.104 |  |  | 622 |  |  |  | 3990 | 1.092 | 2.049 | 1340 | 0.123 | 1511 | 1.684 | -0.093 | -0.698 | total strain control, strain ratio = -1 | cylindrical, diameter 8 mm |  | longitudinal | [5 empty] | 20% load drop | half failure life
28 MnCu 6 - 289 | 289 | 28 MnCu 6 |  |  | 23°C | plates, 300 mm x 300 mm x 9.4 mm | Brose W.R., Dowling N.E., Morrow JoDean, [3.16] | 1974 |  |  |  | cylindrical, diameter 6.25 mm | in rolling direction | 12.7 mm | electrohydraulic, closed loop |  | 204000 | 330 | 580 |  | 64 |  | 938 | 0.19 | 950 | 1.03 | 328 |  |  |  | 19489 | 1.154 | 1.887 | 1255 | 0.216 | 1119 | 0.724 | -0.122 | -0.584 | total strain control, strain ratio = -1 | cylindrical, diameter 6.25 mm | mechanically polished | in rolling direction | 12.7 mm | electrohydraulic, closed loop |  |  |  |  | half failure life |  |  | each fatigue test prestrained with 10 cycles of max. strain amplitude=1%
28 MnCu 6 - 290 | 290 | 28 MnCu 6 |  |  | 23°C | plates, 300 mm x 300 mm x 9.4 mm | Brose W.R., Dowling N.E., Morrow JoDean, [3.16] | 1974 |  |  |  | cylindrical, diameter 6.25 mm | in rolling direction | 12.7 mm | electrohydraulic, closed loop |  | 204000 | 330 | 580 |  | 64 |  | 938 | 0.19 | 950 | 1.03 | 347 | 252 | 0.179 | 146108 | 24549 | 1.093 | 1.384 | 1151 | 0.193 | 1230 | 0.759 | -0.126 | -0.573 | total strain control, strain ratio = -1 | cylindrical, diameter 6.25 mm | mechanically polished | in rolling direction | 12.7 mm | electrohydraulic, closed loop |  |  |  |  | half failure life
MM 247 - 889 | 889 | MM 247 |  |  | 900°C |  | Onodera H., Ro Y., Yamagata T., Yamazaki M., [6.23] | 1985 | grain size 1 mm |  | displacement control | cylindrical, diameter 8 mm |  |  | servohydraulic | 1.02%/minute | 165000 | 569 | 675 | [7 empty] | 610 |  |  |  | 13 | 1.221 | 1.756 | 4449 | 0.32 | 1411 | 0.026 | -0.167 | -0.515 | total strain control | cylindrical, diameter 8 mm |  |  |  | servohydraulic | 0.0083 Hz |  | triangular |  | half failure life |  |  | nickel cast alloy
MM 247 - 890 | 890 | MM 247 |  | 1080°C/4h, air cooled, 870°C/20h, air cooled | 900°C |  | Onodera H., Ro Y., Yamagata T., Yamazaki M., [6.23] | 1985 | grain size 1 mm |  | displacement control | cylindrical, diameter 8 mm |  |  | servohydraulic | 1.02%/minute | 177000 | 544 | 675 | [7 empty] | 689 |  |  |  | 12 | 1.02 | 1.189 | 5526 | 0.335 | 1770 | 0.033 | -0.192 | -0.571 | total strain control | cylindrical, diameter 8 mm |  |  |  | servohydraulic | 0.0083 Hz |  | triangular |  | half failure life
MS4361 - 841 | 841 | MS4361 |  | simul. heat affected zone | 23°C |  | Ho N.-J., Lawrence F.V., [6.2] | 1983 |  |  | first strain and after necking stroke controlled | cylindrical, diameter 6.35 mm |  | 10.2 mm | MTS, sevohydraulic, max. 90 kN |  | 198200 | 414 | 625 |  | 61 |  |  |  | 918 | 0.745 | 353 |  |  |  | 15063 | 1.135 | 1.325 | 1010 | 0.169 | 775 | 0.207 | -0.078 | -0.463 | total strain control, strain ratio = -1 | cylindrical, diameter 6.35 mm |  |  | 10.2 | MTS, servohydraulic, max. 90 kN | 0.1 - 10 Hz |  | sinusoidal |  | half failure life
17 MnCrMo 33 - 414 | 414 | 17 MnCrMo 33 | 1.7279 | as received | 23°C | sheet, 10 mm x 450 mm | Klee S., [3.1] | 1971 |  |  | displacement control | hourglass shaped, diameter 6 mm | in rolling direction | diametral | Schenck, PVTO with special equipment |  | 214000 | 833 | 929 |  | 58 |  | 1291 | 0.104 | 1446 | 0.867 | 663 |  |  |  | 2873 | 1.119 | 2.127 | 1253 | 0.102 | 1282 | 1.185 | -0.07 | -0.681 | plastic strain control, plastic strain ratio = -1 | hourglass shaped, diameter 6 mm | mechanically polished | in rolling direction | diametral | Schenck, PVTO with special equipment | 0.08 - 2.5 Hz |  | triangular | rupture | half failure life |  |  | for monotonic and very low cycle fatigue tests hydraulic was managed manually, \ first edition: Vol.42,B, pages 72, 76, 79
17 MnCrMo 33 - 415 | 415 | 17 MnCrMo 33 | 1.7279 | as received | 23°C | sheet, 10 mm x 450 mm | Klee S., [3.1] | 1971 |  |  | displacement control | hourglass shaped, diameter 6 mm | in rolling direction | diametral | Schenck, PVTO with special equipment |  | 214000 | 833 | 929 |  | 58 |  | 1291 | 0.104 | 1446 | 0.867 | 663 |  |  |  | 2873 | 1.119 | 2.127 | 1253 | 0.102 | 1282 | 1.185 | -0.07 | -0.681 | plastic strain control, mean strain = 1.000% | hourglass shaped, diameter 6 mm | mechanically polished | in rolling direction | diametral | Schenck, PVTO with special equipment | 0.08 - 2.5 Hz |  | triangular | rupture | half failure life |  |  | cyclic properties are taken from plastic strain fully reversed controlled experiments VEA701, for monotonic and very low cycle fatigue tests hydraulic was managed manually
17 MnCrMo 33 - 416 | 416 | 17 MnCrMo 33 | 1.7279 | as received | 23°C | sheet, 10 mm x 450 mm | Klee S., [3.1] | 1971 |  |  | displacement control | hourglass shaped, diameter 6 mm | in rolling direction | diametral | Schenck, PVTO with special equipment |  | 214000 | 833 | 929 |  | 58 |  | 1291 | 0.104 | 1446 | 0.867 | 663 |  |  |  | 2873 | 1.119 | 2.127 | 1253 | 0.102 | 1282 | 1.185 | -0.07 | -0.681 | plastic strain control, mean strain = 10.000% | hourglass shaped, diameter 6 mm | mechanically polished | in rolling direction | diametral | Schenck, PVTO with special equipment | 0.08 - 2.5 Hz |  | triangular | rupture | half failure life |  |  | cyclic properties are taken from plastic strain fully reversed controlled experiments VEA701, for monotonic and very low cycle fatigue tests hydraulic was managed manually
17 MnCrMo 33 - 267 | 267 | 17 MnCrMo 33 | 1.7279 | as received | 23°C | sheet, 10 mmx 450 mm | Klee S., [3.1] | 1971 |  |  | displacement control | hourglass shaped, diameter 6 mm | in rolling direction | diametral | Schenck, PVTO with special equipment |  | 214000 | 833 | 929 |  | 58 |  | 1285 | 0.099 | 1446 | 0.867 | 663 |  |  |  | 2873 | 1.119 | 2.127 | 1252 | 0.102 | 1282 | 1.185 | -0.07 | -0.681 | plast. strain control, plastic strain ratio = -1 | hourglass shaped, diameter 6 mm | mechanically polished | in rolling direction | diametral | Schenck, PVTO with special equipment | 0.08 - 2.5 Hz |  | triangular | rupture | half failure life |  |  | for monotonic and very low cycle fatigue tests hydraulic was managed manually
17 MnCrMo 33 - 268 | 268 | 17 MnCrMo 33 | 1.7279 | as received | 23°C | sheet, 10 mm x 450 mm | Klee S., [3.1] | 1971 |  |  | displacement control | hourglass shaped, diameter 6 mm | in rolling direction | diametral | Schenck, PVTO with special equipment |  | 214000 | 833 | 929 |  | 58 |  | 1285 | 0.099 | 1446 | 0.867 | 597 | 337 | 0.161 | 1377074 | 3495 | 1.2 | 2.361 | 1112 | 0.1 | 1391 | 2.444 | -0.095 | -0.762 | plast. strain control, mean strain = 1% | hourglass shaped, diameter 6 mm | mechanically polished | in rolling direction | diametral | Schenck, PVTO with special equipment | 0.08 - 2.5 Hz |  | triangular | rupture | half failure life |  |  | for monotonic and very low cycle fatigue tests hydraulic was managed manually
17 MnCrMo 33 - 269 | 269 | 17 MnCrMo 33 | 1.7279 | as received | 23°C | sheet, 10 x 450 mm | Klee S., [3.1] | 1971 |  |  | displacement control | hourglass shaped, in rolling direction | diametral | Schenck, PVTO with special equipment |  | plast. strain control, mean strain = 10% | 214000 | 833 | 929 |  | 58 |  | 1285 | 0.099 | 1446 | 0.867 | 603 |  |  |  | 2637 | 1.226 | 2.757 | 1310 | 0.125 | 1465 | 1.32 | -0.105 | -0.719 | hourglass shaped, diameter 6 mm | mechanically polished | in rolling direction | diametral | Schenck, PVTO with special equipment | 0.08 - 2.5 Hz |  | triangular | for monotonic and very low cycle fatigue tests | rupture | half failure life |  |  | hydraulic was managed manually
17 MnCrMo 33 - 311 | 311 | 17 MnCrMo 33 | 1.7279 | quenched and tempered | 20°C | sheet, 50 mm thick | Luft G., [3.24] | 1968 | [8 empty] | 206000 | 739 | 830 | 17 | 58 |  | 767 | 0.006 |  |  | 549 |  |  |  | 932 | 1.104 | 1.708 | 1099 | 0.112 | 967 | 0.342 | -0.07 | -0.64 | total strain control, strain ratio = -1 | cylindrical, diameter 16 mm | polished in longitudinal direction | transversal to rolling direction | 20 mm | Schenck PVTO, max. 200 kN |  | 3.0%/minute |  | crack initiation, about 90% of rupture life | half failure life
17 MnCrMo 33 - 319 | 319 | 17 MnCrMo 33 | 1.7279 | quenched and tempered | 350°C | sheet, 20 mm thick | Luft G., [3.24] | 1968 | [8 empty] | 179500 | 599 | 752 | 15 | 57 | [5 empty] | 530 |  |  |  | 577 | 1.004 | 1.316 | 862 | 0.078 | 816 | 0.488 | -0.057 | -0.72 | total strain control, strain ratio = -1 | cylindrical, diameter 16 mm | polished in longitudinal direction | transversal to rolling direction | 20 mm | Schenck PVTO, max. 200 kN |  | 3.0%/minute |  | crack initiation, about 90% of rupture life | half failure life
St 42 - 103 | 103 | St 42 |  | as received | 23°C | sheet | Paetzold, ¦2.26¦ | 1984 |  |  | deformation control | hourglass shaped, flat, 6 x 6.5 mm |  | 10 mm | Schenck, servohydraulic |  | 206000 | 384 | 457 | 27 |  |  | 906 | 0.252 | 926 | 102 | 311 | 240 | 0.163 | 439035 | 35629 | 1.109 | 1.542 | 1053 | 0.196 | 754 | 0.215 | -0.084 | -0.448 | total strain control, strain ratio = -1 | hourglass shaped, flat, 6 x 6.5 mm | mechanically polished |  | 10 mm | Schenck, servohydraulic | 0.1 - 7 Hz |  |  | 3% decrease in the max. tensile load of N/2 | half failure life
St 42 - 104 | 104 | St 42 |  | as received | 23°C | sheet | Paetzold, ¦2.26¦ | 1984 |  |  | deformation control | hourglass shaped, flat, 6 x 6.5 mm |  | 10 mm | Schenck, servohydraulic |  | 206000 | 384 | 457 | 27 |  |  | 906 | 0.252 | 926 | 102 | 365 | 196 | 0.101 | 1392854 | 849 | 1.138 | 1.838 | 1012 | 0.164 | 656 | 0.066 | -0.081 | -0.484 | total strain control, strain ratio = -1 | hourglass shaped, flat, 6 x 6.5 mm | flame cut |  | 10 mm | Schenck, servohydraulic | 0.1 - 7 Hz |  |  | 3% decrease in the max. tensile load of N/2 | half failure life
X 10 CrNi 18 8 - 622 | 622 | X 10 CrNi 18 8 |  | as received | 23°C | rolled bar, 25 x 12 mm | Klee S., [4.5] | 1971 |  |  | displacement control | hourglass shaped, diameter 6 mm | in rolling direction | diametral | Schenck, PVTO with special equipment |  | 204000 | 245 | 635 | 75 | 79 |  | 1416 | 0.362 | 1908 | 1.563 | 306 | 200 | 0.211 | 154295 | 254924 | 1.567 | 1.722 | 2397 | 0.331 | 2035 | 0.352 | -0.183 | -0.455 | plast. strain control, strain ratio = -1 | hourglass shaped, diameter 6 mm | mechanically polished | in rolling direction | diametral | Schenck, PVTO with special equipment | 0.08 - 2.5 Hz |  | triangular | rupture | half failure life |  |  | for monotonic and very low cycle fatigue tests hydraulic was managed manually
20 Mn 3 - 293 | 293 | 20 Mn 3 |  |  | 23°C | plates, 300 mm x 300 mm x 9.4 mm | Brose W.R., Dowling N.E., Morrow JoDean, [3.16] | 1974 |  |  |  | cylindrical, diameter 6.25 mm | in rolling direction | 12.7 mm | electrohydraulic, closed loop |  | 206000 | 910 | 960 |  | 43 |  | 1190 | 0.06 | 1090 | 0.561 | 591 |  |  |  | 3745 | 1.019 | 1 | 885 | 0.065 | 1147 | 70.998 | -0.072 | -1.131 | total strain control, strain ratio = -1 | cylindrical, diameter 6.25 mm | mechanically polished | in rolling direction | 12.7 mm | electrohydraulic, closed loop |  |  |  |  | half failure life |  |  | each fatigue test prestrained with 10 cycles of max. strain amplitude=1%
20 Mn 3 - 294 | 294 | 20 Mn 3 |  |  | 23°C | plates, 300 mm x 300 mm x 9.4 mm | Brose W.R., Dowling N.E., Morrow JoDean, [3.16] | 1974 |  |  |  | cylindrical, diameter 6.25 mm | in rolling direction | 12.7 mm | electrohydraulic, closed loop |  | 206000 | 910 | 960 |  | 43 |  | 1190 | 0.06 | 1090 | 0.561 | 673 | 517 | 0.256 | 323218 | 977 | 1.093 | 1.933 | 1313 | 0.107 | 1154 | 0.869 | -0.06 | -0.726 | total strain control, strain ratio = -1 | cylindrical, diameter 6.25 mm | mechanically polished | in rolling direction | 12.7 mm | electrohydraulic, closed loop |  |  |  |  | half failure life
Ck 25 - 55 | 55 | Ck 25 |  | 885°C/30min, air | 23°C | bar, diameter 19 mm | NRIM Fatigue Data Sheet No. 38, ¦2.9¦ | 1984 |  | 142 HV 30 |  | cylindrical, diameter 8 mm |  | 40 mm |  |  | 210000 | 346 | 507 | 37 | 63 |  | 926 | 0.264 | 1027 |  | 280 |  |  |  | 80724 | 1.135 | 1.532 | 1345 | 0.252 | 959 | 0.265 | -0.114 | -0.453 | total strain control, stress ratio = -1 | cylindrical, diameter 8 mm | mechanically polished |  | 8 mm | servohydraulic, max 75 kN |  | 30%/minute | triangular | rupture | half failure life | 816 | 0.15 | Youngs modulus estimated
Ck 25 - 56 | 56 | Ck 25 |  | 885°C/30min, air | 23°C | bar, diameter 22 mm | NRIM Fatigue Data Sheet No. 38, ¦2.9¦ | 1984 |  | 130 HV 30 |  | cylindrical, diameter 8 mm |  | 40 mm |  |  | 210000 | 307 | 464 | 41 | 65 |  | 924 | 0.276 | 982 |  | 277 |  |  |  | 58793 | 1.135 | 1.136 | 1111 | 0.223 | 965 | 0.537 | -0.117 | -0.525 | total strain control, stress ratio = -1 | cylindrical, diameter 8 mm | mechanically polished |  | 8 mm | servohydraulic, max 75 kN |  | 30%/minute | triangular | rupture | half failure life | 756 | 0.145 | Youngs modulus estimated
Ck 25 - 57 | 57 | Ck 25 |  | 885°C/30min, air | 23°C | bar, diameter 22 mm | NRIM Fatigue Data Sheet No. 38, ¦2.9¦ | 1984 |  | 149 HV 30 |  | cylindrical, diameter 8 mm |  | 40 mm |  |  | 210000 | 366 | 527 | 36 | 60 |  | 1033 | 0.264 | 997 |  | 303 |  |  |  | 49186 | 1.09 | 1.171 | 1217 | 0.224 | 925 | 0.298 | -0.105 | -0.472 | total strain control, stress ratio = -1 | cylindrical, diameter 8 mm | mechanically polished |  | 8 mm | servohydraulic, max 75 kN |  | 30%/minute | triangular | rupture | half failure life | 860 | 0.147 | Youngs modulus estimated
Ck 35 - 58 | 58 | Ck 35 |  | 865°C/30min, air | 23°C | bar, diameter 19 mm | NRIM Fatigue Data Sheet No. 39, ¦2.10¦ | 1984 |  | 175 HV 30 |  | cylindrical, diameter 8 mm |  | 40 mm |  |  | 210000 | 414 | 617 | 32 | 58 |  | 1216 | 0.258 | 1150 |  | 327 |  |  |  | 52593 | 1.082 | 1.285 | 1355 | 0.228 | 1050 | 0.328 | -0.107 | -0.469 | total strain control, stress ratio = -1 | cylindrical, diameter 8 mm | mechanically polished |  | 8 mm | servohydraulic, max 75 kN |  | 30%/minute | triangular | rupture | half failure life | 1065 | 0.173 | Youngs modulus estimated
Ck 35 - 59 | 59 | Ck 35 |  | 865°C/30min, air | 23°C | bar, diameter 22 mm | NRIM Fatigue Data Sheet No. 39, ¦2.10¦ | 1984 |  | 174 HV 30 |  | cylindrical, diameter 8 mm |  | 40 mm |  |  | 210000 | 394 | 593 | 34 | 62 |  | 1168 | 0.257 | 1169 |  | 333 |  |  |  | 43891 | 1.135 | 1.268 | 1460 | 0.238 | 1226 | 0.503 | -0.121 | -0.512 | total strain control, stress ratio = -1 | cylindrical, diameter 8 mm | mechanically polished |  | 8 mm | servohydraulic, max 75 kN |  | 30%/minute | triangular | rupture | half failure life | 985 | 0.159 | Youngs modulus estimated
Ck 35 - 60 | 60 | Ck 35 |  | 865°C/30min, air | 23°C | bar, diameter 19 mm | NRIM Fatigue Data Sheet No. 39, ¦2.10¦ | 1984 |  | 176 HV 30 |  | cylindrical, diameter 8 mm |  | 40 mm |  |  | 210000 | 396 | 565 | 36 | 63 |  | 1134 | 0.264 | 1134 |  | 316 |  |  |  | 66181 | 1.073 | 1.285 | 1533 | 0.254 | 1173 | 0.349 | -0.119 | -0.47 | total strain control, stress ratio = -1 | cylindrical, diameter 8 mm | mechanically polished |  | 8 mm | servohydraulic, max 75 kN |  | 30%/minute | triangular | rupture | half failure life | 976 | 0.167 | Youngs modulus estimated
Ck 35 - 61 | 61 | Ck 35 |  | 865°C/30min/air, 865°C/30min/water, 550°C/60min/water | 23°C | bar, diameter 19 mm | NRIM Fatigue Data Sheet No. 39, ¦2.10¦ | 1984 |  | 242 HV 30 |  | cylindrical, diameter 8 mm |  | 40 mm |  |  | 210000 | 587 | 780 | 24 | 67 |  | 1356 | 0.186 | 1514 |  | 463 |  |  |  | 8661 | 1.039 | 1.484 | 1106 | 0.14 | 1100 | 0.941 | -0.087 | -0.619 | total strain control, stress ratio = -1 | cylindrical, diameter 8 mm | mechanically polished |  | 8 mm | servohydraulic, max 75 kN |  | 30%/minute | triangular | rupture | half failure life | 1248 | 0.164 | Youngs modulus estimated
Ck 35 - 62 | 62 | Ck 35 |  | 865°C/30min/air, 865°C/30min/water, 600°C/60min/water | 23°C | bar, diameter 19 mm | NRIM Fatigue Data Sheet No. 39, ¦2.10¦ | 1984 |  | 222 HV 30 |  | cylindrical, diameter 8 mm |  | 40 mm |  |  | 210000 | 480 | 656 | 28 | 74 |  | 1196 | 0.207 | 1468 |  | 392 |  |  |  | 18033 | 1.073 | 1.323 | 1033 | 0.156 | 1019 | 0.947 | -0.092 | -0.595 | total strain control, strain ratio = -1 | cylindrical, diameter 8 mm | mechanically polished |  | 8 mm | servohydraulic, max 75 kN |  | 30%/minute | triangular | rupture | half failure life | 1001 | 0.151 | Youngs modulus estimated
Ck 35 - 63 | 63 | Ck 35 |  | 865°C/30min/air, 865°C/30min/water, 600°C/60min/water | 23°C | bar, diameter 22 mm | NRIM Fatigue Data Sheet No. 39, ¦2.10¦ | 1984 |  | 245 HV 30 |  | cylindrical, diameter 8 mm |  | 40 mm |  |  | 210000 | 596 | 733 | 23 | 71 |  | 1170 | 0.152 | 1541 |  | 447 |  |  |  | 8682 | 1.132 | 1.064 | 1027 | 0.134 | 880 | 0.321 | -0.068 | -0.513 | total strain control, strain ratio = -1 | cylindrical, diameter 8 mm | mechanically polished |  | 8 mm | servohydraulic, max 75 kN |  | 30%/minute | triangular | rupture | half failure life | 1205 | 0.157 | Youngs modulus estimated
Ck 35 - 64 | 64 | Ck 35 |  | 865°C/30min/air, 865°C/30min/water, 600°C/60min/water | 23°C | bar, diameter 19 mm | NRIM Fatigue Data Sheet No. 39, ¦2.10¦ | 1984 |  | 222 HV 30 |  | cylindrical, diameter 8 mm |  | 40 mm |  |  | 210000 | 542 | 730 | 25 | 68 |  | 1311 | 0.2 | 1473 |  | 429 |  |  |  | 10522 | 1.07 | 1.235 | 1087 | 0.149 | 1004 | 0.584 | -0.085 | -0.568 | total strain control, strain ratio = -1 | cylindrical, diameter 8 mm | mechanically polished |  | 8 mm | servohydraulic, max 75 kN |  | 30%/minute | triangular | rupture | half failure life | 1236 | 0.16 | Youngs modulus estimated
Ck 35 - 65 | 65 | Ck 35 |  | 865°C/30min/air, 865°C/30min/water, 600°C/60min/water | 23°C | bar, diameter 19 mm | NRIM Fatigue Data Sheet No. 39, ¦2.10¦ | 1984 |  | 211 HV 30 |  | cylindrical, diameter 8 mm |  | 40 mm |  |  | 210000 | 513 | 669 | 29 | 70 |  | 1121 | 0.18 | 1417 |  | 387 |  |  |  | 19676 | 1.093 | 1.581 | 1081 | 0.165 | 845 | 0.235 | -0.075 | -0.46 | total strain control, strain ratio = -1 | cylindrical, diameter 8 mm | mechanically polished |  | 8 mm | servohydraulic, max 75 kN |  | 30%/minute | triangular | rupture | half failure life | 1072 | 0.164 | Youngs modulus estimated
Ck 45 - 173 | 173 | Ck 45 | 1.1191 | normalized at 845°C/30 min, air cooled | 23°C | hot rolled bar, diameter 22 mm x 6000 mm | NRIM Fatigue Data Sheet No. 44, [2.42] | 1985 | ferrite grain size number 10.5 (JIS G 0552 - 1957),\ austenite grain size number 9.6 (JIS G 0551 - 1956) | 186 HV 30 |  | cylindrical, diameter 8 mm |  | 40 mm |  |  | 199000 | 432 | 659 |  | 58 |  | 1376 | 0.263 | 1228 | 0.868 | 347 |  |  |  | 34940 | 1.128 | 1.4 | 1439 | 0.229 | 1014 | 0.223 | -0.1 | -0.438 | total strain control, strain ratio = -1 | cylindrical, diameter 8 mm | longitudinal polished |  | 8 mm | servohydraulic, 75 kN |  | 30%/minute | triangular | complete rupture | half failure life | 1003 | 0.164
Ck 45 - 174 | 174 | Ck 45 | 1.1191 | normalized at 845°C/30 min, air cooled | 23°C | hot rolled bar, diameter 19 mm x 5500 mm | NRIM Fatigue Data Sheet No. 44, [2.42] | 1985 | ferrite grain size number 10.7 (JIS G 0552 - 1957),\ austenite grain size number 8.4 (JIS G 0551 - 1956) | 198 HV 30 |  | cylindrical, diameter 8 mm |  | 40 mm |  |  | 199000 | 466 | 737 |  | 54 |  | 1469 | 0.248 | 1296 | 0.777 | 368 |  |  |  | 22040 | 1.138 | 1.462 | 1486 | 0.225 | 1123 | 0.295 | -0.106 | -0.476 | total strain control, strain ratio = -1 | cylindrical, diameter 8 mm | longitudinal polished |  | 8 mm | servohydraulic, 75 kN |  | 30%/minute | triangular | complete rupture | half failure life | 1173 | 0.179
Ck 45 - 175 | 175 | Ck 45 | 1.1191 | normalized at 845°C/30 min, air cooled | 23°C | hot rolled bar, diameter 19 mm x 5500 mm | NRIM Fatigue Data Sheet No. 44, [2.42] | 1985 | ferrite grain size number 10.3 (JIS G 0552 - 1957),\ austenite grain size number 9.3 (JIS G 0551 - 1956) | 187 HV 30 |  | cylindrical, diameter 8 mm |  | 40 mm |  |  | 207000 | 462 | 672 |  | 61 |  | 1288 | 0.235 | 1298 | 0.942 | 354 |  |  |  | 35710 | 1.157 | 1.506 | 1391 | 0.22 | 987 | 0.221 | -0.096 | -0.439 | total strain control, strain ratio = -1 | cylindrical, diameter 8 mm | longitudinal polished |  | 8 mm | servohydraulic, 75 kN |  | 30%/minute | triangular | complete rupture | half failure life | 1097 | 0.176
Ck 45 - 176 | 176 | Ck 45 | 1.1191 | 845°C/30 min, air, 845°C/30 min, water, 550°C/1h, water | 23°C | hot rolled bar, diameter 19 mm x 5500 mm | NRIM Fatigue Data Sheet No. 44, [2.42] | 1985 | ferrite grain size number 10.3 (JIS G 0552 - 1957),\ austenite grain size number 9.3 (JIS G 0551 - 1956) | 276 HV 30 |  | cylindrical, diameter 8 mm |  | 40 mm |  |  | 204000 | 702 | 863 |  | 66 |  | 1268 | 0.118 | 1651 | 1.079 | 526 |  |  |  | 5977 | 1.031 | 1.421 | 1243 | 0.138 | 1112 | 0.432 | -0.075 | -0.541 | total strain control, strain ratio = -1 | cylindrical, diameter 8 mm | longitudinal polished |  | 8 mm | servohydraulic, 75 kN |  | 30%/minute | triangular | complete rupture | half failure life | 1450 | 0.174
Ck 45 - 177 | 177 | Ck 45 | 1.1191 | 845°C/30 min, air, 845°C/30 min, water, 600°C/1h, water | 23°C | hot rolled bar, diameter 22 mm x 6000 mm | NRIM Fatigue Data Sheet No. 44, [2.42] | 1985 | ferrite grain size number 10.5 (JIS G 0552 - 1957),\ austenite grain size number 9.6 (JIS G 0551 - 1956) | 252 HV 30 |  | cylindrical, diameter 8 mm |  | 40 mm |  |  | 207000 | 551 | 774 |  | 68 |  | 1297 | 0.166 | 1559 | 1.139 | 464 |  |  |  | 6480 | 1.068 | 1.282 | 1235 | 0.158 | 1012 | 0.285 | -0.08 | -0.51 | total strain control, strain ratio = -1 | cylindrical, diameter 8 mm | longitudinal polished |  | 8 mm | servohydraulic, 75 kN |  | 30%/minute | triangular | complete rupture | half failure life | 1193 | 0.159
Ck 45 - 178 | 178 | Ck 45 | 1.1191 | 845°C/30 min, air, 845°C/30 min, water, 600°C/1h, water | 23°C | hot rolled bar, diameter 19 mm x 5500 mm | NRIM Fatigue Data Sheet No. 44, [2.42] | 1985 | ferrite grain size number 10.7 (JIS G 0552 - 1957),\ austenite grain size number 8.4 (JIS G 0551 - 1956) | 266 HV 30 |  | cylindrical, diameter 8 mm |  | 40 mm |  |  | 206000 | 728 | 844 |  | 64 |  | 1208 | 0.108 | 1582 | 1.022 | 516 |  |  |  | 4465 | 1.054 | 1.455 | 1217 | 0.138 | 1057 | 0.34 | -0.075 | -0.536 | total strain control, strain ratio = -1 | cylindrical, diameter 8 mm | longitudinal polished |  | 8 mm | servohydraulic, 75 kN |  | 30%/minute | triangular | complete rupture | half failure life | 1472 | 0.184
Ck 45 - 179 | 179 | Ck 45 | 1.1191 | 845°C/30 min, air, 845°C/30 min, water, 600°C/1h, water | 23°C | hot rolled bar, diameter 19 mm x 5500 mm | NRIM Fatigue Data Sheet No. 44, [2.42] | 1985 | ferrite grain size number 10.3 (JIS G 0552 - 1957),\ austenite grain size number 9.3 (JIS G 0551 - 1956) | 253 HV 30 |  | cylindrical, diameter 8 mm |  | 40 mm |  |  | 210000 | 652 | 787 |  | 68 |  | 1200 | 0.129 | 1568 | 1.139 | 472 |  |  |  | 8000 | 1.031 | 1.208 | 1285 | 0.161 | 1017 | 0.23 | -0.077 | -0.476 | total strain control, strain ratio = -1 | cylindrical, diameter 8 mm | longitudinal polished |  | 8 mm | servohydraulic, 75 kN |  | 30%/minute | triangular | complete rupture | half failure life | 1332 | 0.17
Ck 45 - 180 | 180 | Ck 45 | 1.1191 | 845°C/30 min, air, 845°C/30 min, water, 650°C/1h, water | 23°C | hot rolled bar, diameter 19 mm x 5500 mm | NRIM Fatigue Data Sheet No. 44, [2.42] | 1985 | ferrite grain size number 10.3 (JIS G 0552 - 1957),\ austenite grain size number 9.3 (JIS G 0551 - 1956) | 229 HV 30 |  | cylindrical, diameter 8 mm |  | 40 mm |  |  | 208000 | 588 | 730 |  | 70 |  | 1154 | 0.148 | 1540 | 1.204 | 420 |  |  |  | 15400 | 1.04 | 1.258 | 1194 | 0.168 | 1006 | 0.361 | -0.084 | -0.502 | total strain control, strain ratio = -1 | cylindrical, diameter 8 mm | longitudinal polished |  | 8 mm | servohydraulic, 75 kN |  | 30%/minute | triangular | complete rupture | half failure life | 1161 | 0.169
Ck 45 - 181 | 181 | Ck 45 | 1.1191 | normalized at 845°C/30 min, air cooled | 23°C | hot rolled bar, diameter 22 mm x 6000 mm | NRIM Fatigue Data Sheet No. 44, [2.42] | 1985 | ferrite grain size number 10.5 (JIS G 0552 - 1957),\ austenite grain size number 9.6 (JIS G 0551 - 1956) | 186 HV 30 |  | cylindrical, diameter 8 mm |  | 40 mm |  |  | 199000 | 432 | 659 |  | 58 |  | 1376 | 0.263 | 1228 | 0.868 | 362 | 255 | 0.151 | 404900 | 5104 | 1.034 | 1.227 | 1003 | 0.164 | 718 | 0.131 | -0.076 | -0.465 | stress control, stress ratio = -1 | cylindrical, diameter 8 mm | longitudinal polished |  | 8 mm | servohydraulic, 75 kN | 1 - 50 Hz |  | sinusodial | complete rupture | half failure life | 1003 | 0.164 | strain amplitudes epsilon are taken from incremental step test
Ck 45 - 182 | 182 | Ck 45 | 1.1191 | normalized at 845°C/30 min, air cooled | 23°C | hot rolled bar, diameter 19 mm x 5500 mm | NRIM Fatigue Data Sheet No. 44, [2.42] | 1985 | ferrite grain size number 10.7 (JIS G 0552 - 1957),\ austenite grain size number 8.4 (JIS G 0551 - 1956) | 198 HV 30 |  | cylindrical, diameter 8 mm |  | 40 mm |  |  | 199000 | 466 | 737 |  | 54 |  | 1469 | 0.248 | 1296 | 0.777 | 386 | 265 | 0.157 | 371500 | 17480 | 1.038 | 1.232 | 1173 | 0.179 | 1358 | 2.26 | -0.121 | -0.676 | stress control, stress ratio = -1 | cylindrical, diameter 8 mm | longitudinal polished |  | 8 mm | servohydraulic, 75 kN | 1 - 50 Hz |  | sinusodial | complete rupture | half failure life | 1173 | 0.179 | strain amplitudes epsilon are taken from incremental step test
Ck 45 - 183 | 183 | Ck 45 | 1.1191 | normalized at 845°C/30 min, air cooled | 23°C | hot rolled bar, diameter 19 mm x 5500 mm | NRIM Fatigue Data Sheet No. 44, [2.42] | 1985 | ferrite grain size number 10.3 (JIS G 0552 - 1957),\ austenite grain size number 9.3 (JIS G 0551 - 1956) | 187 HV 30 |  | cylindrical, diameter 8 mm |  | 40 mm |  |  | 207000 | 462 | 672 |  | 61 |  | 1288 | 0.235 | 1298 | 0.942 | 367 | 265 | 0.16 | 298500 | 5689 | 1.028 | 1.171 | 1097 | 0.176 | 727 | 0.097 | -0.076 | -0.431 | stress control, stress ratio = -1 | cylindrical, diameter 8 mm | longitudinal polished |  | 8 mm | servohydraulic, 75 kN | 1 - 50 Hz |  | sinusodial | complete rupture | half failure life | 1097 | 0.176 | strain amplitudes epsilon are taken from incremental step test
Ck 45 - 184 | 184 | Ck 45 | 1.1191 | 845°C/30 min, air, 845°C/30 min, water, 550°C/1h, water | 23°C | hot rolled bar, diameter 19 mm x 5500 mm | NRIM Fatigue Data Sheet No. 44, [2.42] | 1985 | ferrite grain size number 10.3 (JIS G 0552 - 1957),\ austenite grain size number 9.3 (JIS G 0551 - 1956) | 276 HV 30 |  | cylindrical, diameter 8 mm |  | 40 mm |  |  | 204000 | 702 | 863 |  | 66 |  | 1268 | 0.118 | 1651 | 1.079 | 492 | 444 | 0.325 | 359200 | 4262 | 1.032 | 1.187 | 1450 | 0.174 | 657 | 0.014 | -0.029 | -0.189 | stress control, stress ratio = -1 | cylindrical, diameter 8 mm | longitudinal polished |  | 8 mm | servohydraulic, 75 kN | 1 - 50 Hz |  | sinusodial | complete rupture | half failure life | 1450 | 0.174 | strain amplitudes epsilon are taken from incremental step test
Ck 45 - 185 | 185 | Ck 45 | 1.1191 | 845°C/30 min, air, 845°C/30 min, water, 600°C/1h, water | 23°C | hot rolled bar, diameter 22 mm x 6000 mm | NRIM Fatigue Data Sheet No. 44, [2.42] | 1985 | ferrite grain size number 10.5 (JIS G 0552 - 1957),\ austenite grain size number 9.6 (JIS G 0551 - 1956) | 252 HV 30 |  | cylindrical, diameter 8 mm |  | 40 mm |  |  | 207000 | 551 | 774 |  | 68 |  | 1297 | 0.166 | 1559 | 1.139 | 444 | 381 | 0.26 | 330700 | 6785 | 1.042 | 1.292 | 1193 | 0.159 | 679 | 0.029 | -0.043 | -0.271 | stress control, stress ratio = -1 | cylindrical, diameter 8 mm | longitudinal polished |  | 8 mm | servohydraulic, 75 kN | 1 - 50 Hz |  | sinusodial | complete rupture | half failure life | 1193 | 0.159 | strain amplitudes epsilon are taken from incremental step test
Ck 45 - 186 | 186 | Ck 45 | 1.1191 | 845°C/30 min, air, 845°C/30 min, water, 600°C/1h, water | 23°C | hot rolled bar, diameter 19 mm x 5500 mm | NRIM Fatigue Data Sheet No. 44, [2.42] | 1985 | ferrite grain size number 10.7 (JIS G 0552 - 1957),\ austenite grain size number 8.4 (JIS G 0551 - 1956) | 266 HV 30 |  | cylindrical, diameter 8 mm |  | 40 mm |  |  | 206000 | 728 | 844 |  | 64 |  | 1208 | 0.108 | 1582 | 1.022 | 469 | 435 | 0.345 | 292200 | 16880 | 1.026 | 1.148 | 1472 | 0.184 | 706 | 0.018 | -0.036 | -0.198 | stress control, stress ratio = -1 | cylindrical, diameter 8 mm | longitudinal polished |  | 8 mm | servohydraulic, 75 kN | 1 - 50 Hz |  | sinusodial | complete rupture | half failure life | 1472 | 0.184 | strain amplitudes epsilon are taken from incremental step test
Ck 45 - 187 | 187 | Ck 45 | 1.1191 | 845°C/30 min, air, 845°C/30 min, water, 600°C/1h, water | 23°C | hot rolled bar, diameter 19 mm x 5500 mm | NRIM Fatigue Data Sheet No. 44, [2.42] | 1985 | ferrite grain size number 10.3 (JIS G 0552 - 1957),\ austenite grain size number 9.3 (JIS G 0551 - 1956) | 253 HV 30 |  | cylindrical, diameter 8 mm |  | 40 mm |  |  | 210000 | 652 | 787 |  | 68 |  | 1200 | 0.129 | 1568 | 1.139 | 463 | 415 | 0.303 | 121600 | 7146 | 1 | 1.002 | 1332 | 0.17 | 732 | 0.029 | -0.046 | -0.269 | stress control, stress ratio = -1 | cylindrical, diameter 8 mm | longitudinal polished |  | 8 mm | servohydraulic, 75 kN | 1 - 50 Hz |  | sinusodial | complete rupture | half failure life | 1332 | 0.17 | strain amplitudes epsilon are taken from incremental step test
Ck 45 - 188 | 188 | Ck 45 | 1.1191 | 845°C/30 min, air, 845°C/30 min, water, 650°C/1h, water | 23°C | hot rolled bar, diameter 19 mm x 5500 mm | NRIM Fatigue Data Sheet No. 44, [2.42] | 1985 | ferrite grain size number 10.3 (JIS G 0552 - 1957),\ austenite grain size number 9.3 (JIS G 0551 - 1956) | 229 HV 30 |  | cylindrical, diameter 8 mm |  | 40 mm |  |  | 208000 | 588 | 730 |  | 70 |  | 1154 | 0.148 | 1540 | 1.204 | 406 | 365 | 0.281 | 161100 | 15120 | 1.019 | 1.115 | 1161 | 0.169 | 633 | 0.028 | -0.043 | -0.257 | stress control, stress ratio = -1 | cylindrical, diameter 8 mm | longitudinal polished |  | 8 mm | servohydraulic, 75 kN | 1 - 50 Hz |  | sinusodial | complete rupture | half failure life | 1161 | 0.169 | strain amplitudes epsilon are taken from incremental step test
C 45 - 144 | 144 | C 45 | 1.1191 | as rolled | 23°C |  | Urashima C., [2.29] | 1987 | [8 empty] | 210000 | 329.5 | 612.9 | 28 | 43.3 | [5 empty] | 349 |  |  |  | 22800 | 1.073 | 1.386 | 1280 | 0.209 | 1013 | 0.295 | -0.105 | -0.488 | displacement control | cylindrical, diameter 6 mm | mechanically polished |  |  | electric servo-type, 98 kN | 0.08 Hz (0.17 Hz) |  |  | crack depth 0.2-0.8 mm | half failure life |  |  | Youngs modulus estimated
Ck 10 - 142 | 142 | Ck 10 | 1.1121 | annealed | 23°C |  | Hatanaka K., Fujimitsu T., [2.40] | 1988 | [8 empty] | 205300 | [9 empty] | 264 |  |  |  | 74960 | 1.133 | 1.195 | 1165 | 0.239 | 1125 | 0.874 | -0.133 | -0.559 | strain control, strain ratio = -1 | cylindrical, diameter 8 mm | electrolytically polished |  |  | closed loop | 0.2 Hz
Ck 35 - 143 | 143 | Ck 35 | 1.1181 | normalized at 865°C/30 min in air, air cooled | 23°C |  | Hatanaka K., Fujimitsu T., [2.40] | 1988 | ferrite grain size 18 micrometer | 181 HV 0.3 | [6 empty] | 199700 | 360 | 614 |  | 57 |  |  |  |  | 0.85 | 334 |  |  |  | 35930 | 1.116 | 1.347 | 1599 | 0.252 | 1545 | 0.895 | -0.142 | -0.567 | strain control, strain ratio = -1 | cylindrical, diameter 8 mm | electrolytically polished |  |  | closed loop | 0.2 Hz
Ck 45 - 74 | 74 | Ck 45 |  | as received | 23°C | bar, forged | Mitchel M.R., Meyer M.E., Nguyen N.Q., ¦2.15¦ | 1982 |  | 260 HB |  | cylindrical, diameter 6.35 mm | in longitudinal direction of the forging part | 15.24 mm | electrohydraul.,max. 90 kN | 1.8%/minute | 199700 | 622 | 915 |  | 59 |  | 1606 | 0.18 | 1784 | 0.9 | 591 | 350 | 0.211 | 191463 | 2115 | 1.308 | 1.466 | 2407 | 0.226 | 2350 | 0.403 | -0.148 | -0.547 | total strain control, strain ratio = -1 | cylindrical, diameter 6.35 mm | turned, mechanically polished | in longitudinal direction of the forging part | 15.24 mm | electrohydraul.,max. 90 kN |  | 14.4%/minute |  |  | half failure life
Ck 45 - 77 | 77 | Ck 45 |  | as received | 23°C, 100% rel. atmospheric humidity | bar, forged | Mitchel M.R., Meyer M.E., Nguyen N.Q., ¦2.15¦ | 1982 |  | 260 HB |  | cylindrical, diameter 6.35 mm | in longitudinal direction of the forging part | 15.24 mm | electrohydraul.,max. 90 kN | 1.8%/minute | 199700 | 622 | 915 |  | 59 |  | 1606 | 0.18 | 1784 | 0.9 | 536 |  |  |  | 1791 | 1.318 | 1.356 | 1762 | 0.191 | 2094 | 0.517 | -0.155 | -0.631 | total strain control, strain ratio = -1 | cylindrical, diameter 6.35 mm | turned, mechanically polished | in longitudinal direction of the forging part | 15.24 mm | electrohydraul.,max. 90 kN |  | 14.4%/minute |  |  | half failure life
Ck 45 - 78 | 78 | Ck 45 |  | as received | 23°C in NaCl-solution | bar, forged | MItchel M.R., Meyer M.E., Nguyen N.Q., ¦2.15¦ | 1982 |  | 260 HB |  | cylindrical, diameter 6.35 mm | in longitudinal direction of the forging part | 15.24 mm | electrohydraul.,max. 90 kN | 1.8 %/minute | 199700 | 622 | 915 |  | 59 |  | 1606 | 0.18 | 1784 | 0.9 | 522 |  |  |  | 4506 | 1.268 | 1 | 1186 | 0.132 | 5033 | 1400 | -0.239 | -1.442 | total strain control, strain ratio = -1 | cylindrical, diameter 6.35 mm | turned, mechanically polished | in longitudinal direction of the forging part | 15.24 mm | electrohydraul.,max. 90 kN |  | 14.4 %/minute |  |  | half failure life |  |  | values of plastic stain <0.01% have been considered
Ck 15 - 93 | 93 | Ck 15 |  | fully annealed | 23°C | plate, 9.5 mm thick | Fugger T.F. Jr., ¦2.20¦ | 1985 |  |  |  | cylindrical, diameter 7.6 mm | in rolling direction | 14.3 mm |  |  | 196793 | 263 | 392 |  | 55 |  | 711 | 0.224 | 746 | 0.806 | 249 | 171 | 0.129 | 203510 | 35644 | 1.113 | 1.556 | 824 | 0.193 | 865 | 0.486 | -0.125 | -0.546 | total strain control, strain ratio = -1 | cylindrical, diameter 7.6 mm | polished | in rolling direction | 14.3 mm |  |  |  |  | complete rupture | half failure life
SAE 1038 - 126 | 126 | SAE 1038 |  | austenitized 870°C/1h, cooled down (50°C/1h) to 400°C, air | 23°C |  | Schwartz M., Crespi J.C., [2.39] | 1988 | cementite plates: thickness 0.25 micrometer, spacing 0.41 micrometer,\ ferrite grain size 22 micrometer |  |  | cylindrical, diameter 7.5 mm |  | 35 mm | MTS, 100 kN | 480%/minute | 207000 | 347 | 610 |  | 55.5 |  | 511 | 0.071 | 956 | 0.59 | 332 |  |  |  | 22000 | 1.058 | 1.432 | 1207 | 0.208 | 1070 | 0.537 | -0.115 | -0.549 | total strain control, strain ratio = -1 | cylindrical, diameter 7.5 mm | mechanically polished |  | 15 mm | MTS, 100 kN |  | 12 - 24%/minute |  | 20% load drop | half failure life | 1049 | 0.163
Ck 45 - 81 | 81 | Ck 45 | 1.1191 | cold drawn from hot rolled rod, tempered at 382°C | 23°C | rounds, diameter 14.3 mm | Morrow JoDean, ¦2.17¦ | 1965 |  | BHN: 416 |  | cylindrical, diameter 4.8 mm | in rolling direction | 19 mm | Instron TTC, max. 44 kN |  | 186500 | 1367 | 1471 |  | 57 |  | 1541 | 0.016 | 2002 | 0.85 | 1074 |  |  |  | 87 | 1.083 | 1 | 2235 | 0.118 | 1802 | 0.062 | -0.074 | -0.433 | stress control, stress ratio = -1 | cylindrical, diameter 4.8 mm | mechanically polished | in rolling direction | 19 mm | Instron TTC, max. 44 kN | 0.016 - 0.05 Hz |  |  |  | half failure life
Ck 45 - 82 | 82 | Ck 45 | 1.1191 | cold drawn from hot rolled rod, tempered 315°C | 23°C | rounds, diameter 14.3 mm | Morrow JoDean, ¦2.17¦ | 1965 |  | BHN: 488 |  | cylindrical, diameter 4.8 mm | in rolling direction | 19 mm | Instron TTC, max. 44 kN |  | 231000 | 1547 | 1706 |  | 52 |  | 1918 | 0.031 | 2223 | 0.74 | 1236 |  |  |  | 251 | 1.063 | 3.104 | 2230 | 0.095 | 2276 | 1.223 | -0.081 | -0.857 | stress control, stress ratio = -1 | cylindrical, diameter 4.8 mm | mechanically polished | in rolling direction | 19 mm | Instron TTC, max. 44 kN | 0.016 - 0.05 Hz |  |  |  | half failure life
Ck 45 - 83 | 83 | Ck 45 | 1.1191 | cold drawn from hot rolled rod, tempered 260°C | 23°C | rounds, diameter 14.3 mm | Morrow JoDean, ¦2.17¦ | 1965 |  | BHN: 555 |  | cylindrical, diameter 4.8 mm | in rolling direction | 19 mm | Instron TTC, max. 44 kN |  | 231000 | 1747 | 1968 |  | 46 |  | 2523 | 0.058 | 2458 | 0.62 | 1383 |  |  |  | 115 | 1.164 | 2.811 | 2950 | 0.122 | 2768 | 0.63 | -0.1 | -0.828 | stress control, stress ratio = -1 | cylindrical, diameter 4.8 mm | mechanically polished | in rolling direction | 19 mm | Instron TTC, max. 44 kN | 0.016 - 0.05 Hz |  |  |  | half failure life
Ck 45 - 84 | 84 | Ck 45 | 1.1191 | cold drawn from hot rolled rod, tempered 182°C | 23°C | rounds, diameter 14.3 mm | Morrow JoDean, ¦2.17¦ | 1965 |  | BHN: 630 |  | cylindrical, diameter 4.8 mm | in rolling direction | 19 mm | Instron TTC, max. 44 kN |  | 207000 | 1899 | 2327 |  | 37 |  | 3344 | 0.093 | 2831 | 0.45 | 1944 |  |  |  | 2 | 1.07 | 2.994 | 3784 | 0.107 | 2682 | 0.035 | -0.076 | -0.686 | stress control, stress ratio = -1 | cylindrical, diameter 4.8 mm | mechanically polished | in rolling direction | 19 mm | Instron TTC, max. 44 kN | 0.016 - 0.05 Hz |  |  |  | half failure life
Ck 45 - 132 | 132 | Ck 45 | 1.1191 | hot rolled, normalized | 23°C |  | Fatemi A., Stephens R.I., [2.30] | 1987 | fine grained pearlite and ferrite 0.1 mm long sulfide \% inclusions | Brinell Hardness: 153 | [6 empty] | 202000 | 382 |  |  | 51 |  | 1185 | 0.23 | 985 | 0.71 | 345 |  |  |  | 43460 | 1.093 | 1.266 | 1253 | 0.207 | 948 | 0.264 | -0.092 | -0.447 | strain control, strain ratio = -1 | cylindrical, diameter 6 mm | polished longitudinal |  | 12.7 mm | electrohydraulic, closed loop, 89 kN | 0.7-2.5 Hz (strain amplitude&gt;0.25), else 5--15 Hz |  | sinusodial | 20% load drop | half failure life |  |  | true stresses and true strains, Youngs modulus estimated
Ck 45 - 133 | 133 | Ck 45 | 1.1191 | austenized at 843°C, oil quenched and tempered 315°C/2.5h | 23°C | plate, 12.7 mm thick | Yu M.T., DuQuesnay D.L., Topper T.H., [2.34] | 1988 | [8 empty] | 213100 | 1617 | 1984 | [7 empty] | 1188 |  |  |  | 36 | 1.119 | 2.339 | 4528 | 0.215 | 2288 | 0.04 | -0.085 | -0.391 | total strain control, strain ratio = -1 | cylindrical |  | in rolling direction | [6 empty] | half failure life
Ck 45 - 134 | 134 | Ck 45 | 1.1191 | austenized at 843°C, oil quenched and tempered 482°C/2.5h | 23°C | plate, 12.7 mm thick | Yu M.T., DuQuesnay D.L., Topper T.H., [2.34] | 1988 | [8 empty] | 213100 | 1054 | 1182 | [7 empty] | 729 |  |  |  | 931 | 1.142 | 3.639 | 1447 | 0.11 | 1046 | 0.065 | -0.04 | -0.384 | total strain control, strain ratio = -1 | cylindrical |  | in rolling direction | [6 empty] | half failure life
Ck 45 - 135 | 135 | Ck 45 | 1.1191 | austenized at 843°C, oil quenched and tempered 649°C/2.5h | 23°C | plate, 12.7 mm thick | Yu M.T., DuQuesnay D.L., Topper T.H., [2.34] | 1988 | [8 empty] | 213100 | 645 | 798 | [7 empty] | 497 |  |  |  | 6647 | 1.136 | 1.634 | 1216 | 0.144 | 818 | 0.067 | -0.05 | -0.351 | total strain control, strain ratio = -1 | cylindrical |  | in rolling direction | [6 empty] | half failure life
Ck 45 - 136 | 136 | Ck 45 | 1.1191 | as received | 23°C | plate, 12.7 mm thick | Yu M.T., DuQuesnay D.L., Topper T.H., [2.34] | 1988 | [8 empty] | 213100 | 390 | 720 | [7 empty] | 393 |  |  |  | 31570 | 1.191 | 2.18 | 1193 | 0.179 | 726 | 0.066 | -0.057 | -0.326 | total strain control, strain ratio = -1 | cylindrical |  | in rolling direction | [6 empty] | half failure life
Ck 45 - 137 | 137 | Ck 45 | 1.1191 | as received | 23°C | plate, 12.7 mm thick | Yu M.T., DuQuesnay D.L., Topper T.H., [2.34] | 1988 | [8 empty] | 213100 | 390 | 720 | [7 empty] | 393 |  |  |  | 29740 | 1.25 | 2.698 | 1191 | 0.178 | 774 | 0.107 | -0.064 | -0.371 | total stress control, stress ratio = -1 | cylindrical |  | in rolling direction | [6 empty] | half failure life
30 CrMo 4 - 406 | 406 | 30 CrMo 4 |  | 927°C/30, water, 650°C/30 | 23°C |  | Ed.: Maykuth D.J., [3.39] | 1973 | [8 empty] | 210000 |  |  |  |  | 0.285 |  |  |  |  | 512 | 337 | 0.198 | 394000 | 9711 | 1.647 | 1.8 | 1741 | 0.197 | 1674 | 0.596 | -0.118 | -0.543 | [10 empty] | half failure life |  |  | Youngs modulus estimated
43 NiCr 7 9 - 322 | 322 | 43 NiCr 7 9 |  | 830°C/oil, 538°C/30min air, oil quenching | 23°C |  | Endo T., Morrow JoDean, [3.25] | 1969 | [8 empty] | 193000 | 1181 | 1243 |  | 57 |  |  |  | 1913 | 0.84 | 791 |  |  |  | 1040 | 1.331 | 1.975 | 1634 | 0.117 | 1655 | 1.169 | -0.084 | -0.727 | strain control, strain ratio = -1 | cylindrical and hourglass shaped, diameter 6.35 mm | mechanically polished |  | 19 mm and diametral | open-loop limit contr., closed-loop servo contr. |  |  |  |  | half failure life |  |  | exp. results are average values for about 5 results per strain level
43 NiCr 7 9 - 323 | 323 | 43 NiCr 7 9 |  |  | 23°C |  | Brose W.R. et. al., [3.16] and Dowling N.E., [3.26] | 1973 |  |  |  | cylindrical, diameter 6.25 mm | in rolling direction | 12.7 mm | electrohydraulic, closed loop |  | 206000 | 1105 | 1174 |  | 56 |  | 1360 | 0.036 | 1636 | 0.83 | 725 |  |  |  | 1726 | 1.016 | 1.186 | 1639 | 0.131 | 1655 | 1.078 | -0.091 | -0.692 | total strain control, strain ratio = -1 | cylindrical, diameter 6.25 mm | mechanically polished | in rolling direction | 12.7 mm | electrohydraulic, closed loop |  |  |  |  | half failure life
43 NiCr 7 9 - 324 | 324 | 43 NiCr 7 9 |  |  | 23°C |  | Brose W.R. et. al., [3.16] and Dowling N.E., [3.26] | 1973 |  |  |  | cylindrical, diameter 6.25 mm | in rolling direction | 12.7 mm | electrohydraulic, closed loop |  | 207000 | 1105 | 1174 |  | 56 |  | 1360 | 0.036 | 1636 | 0.83 | 704 | 484 | 0.242 | 266818 | 2012 | 1.063 | 1.185 | 1464 | 0.118 | 1811 | 6.42 | -0.1 | -0.854 | total strain control, strain ratio = -1 | cylindrical, diameter 6.25 mm | mechanically polished | in rolling direction | 12.7 mm | electrohydraulic, closed loop |  |  |  |  | half failure life |  |  | each fatigue test prestrained with 10 cycles of max. strain amplitude=1%
C 10 - 85 | 85 | C 10 |  | as received | 23°C | plate, 6.35 mm thick | Mitchell R.M., ¦2.18¦ | 1977 |  | BHN: 183 |  | cylindrical, diameter 5.1 mm |  | 14 mm |  |  | 217510 | 435 | 566 |  | 68 |  | 659 | 0.073 | 1205 | 1.13 | 462 | 355 | 0.168 | 756920 | 3828 | 1.023 | 16.726 | 1381 | 0.176 | 875 | 1.525 | -0.063 | -0.727 | total strain control, strain ratio = -1 | cylindrical, diameter 5.1 mm |  |  | 14 mm | [5 empty] | half failure life | 1019 | 0.105
St 42 - 167 | 167 | St 42 | 1.013 | hot rolled | 23°C | plate, 20 mm x 1500 mm x 3000 mm | NRIM Fatigue Data Sheet No. 57, [2.41] | 1987 | ferrite grain size number 7.5 (JIS G 0552 - 1957) | 146 HV 10 | [6 empty] | 210000 | 284 | 441 | [7 empty] | 282 | 196 | 0.14 | 438300 | 66450 | 1.066 | 1.232 | 1403 | 0.258 | 1096 | 0.43 | -0.126 | -0.5 | total strain control, strain ratio = -1 | cylindrical, diameter 10 mm | longitudinal polished | in rolling direction | 10 mm | servohydraulic, 200, 300 and 400 kN |  | 30%/minute | triangular | complete rupture | half failure life | 752 | 0.144
St 42 - 168 | 168 | St 42 | 1.013 | hot rolled | 23°C | plate, 20 mm x 1500 mm x 3000 mm | NRIM Fatigue Data Sheet No. 57, [2.41] | 1987 | ferrite grain size number 7.5 (JIS G 0552 - 1957) | 146 HV 10 | [6 empty] | 210000 | 284 | 441 | [7 empty] | 299 | 173 | 0.114 | 1210000 | 80130 | 1.298 | 2.535 | 998 | 0.194 | 1126 | 0.34 | -0.128 | -0.474 | total strain control, strain ratio = -1 | hourglass, cylindrical, diameter 10 mm | longitudinal polished | in rolling direction | 10 mm | servohydraulic, 200, 300 and 400 kN |  | 30%/minute | triangular | complete rupture | half failure life | 809 | 0.149
St 42 - 169 | 169 | St 42 | 1.013 | hot rolled | 23°C | plate, 20 mm x 1500 mm x 3000 mm | NRIM Fatigue Data Sheet No. 57, [2.41] | 1987 | ferrite grain size number 7.5 (JIS G 0552 - 1957) | 146 HV 10 | [6 empty] | 210000 | 284 | 441 | [7 empty] | 272 | 143 | 0.09 | 3110000 | 21070 | 1.444 | 1.245 | 1628 | 0.288 | 1099 | 0.236 | -0.13 | -0.446 | stress control, stress ratio = -1 | cylindrical, diameter 10 mm | longitudinal polished | in rolling direction | 10 mm | servohydraulic, 200, 300 and 400 kN | 1 - 25 Hz |  | sinusodial | complete rupture | half failure life | 752 | 0.144 | strain amplitudes epsilon of specimen numbers 9-14 are taken from incremental step test
St 42 - 170 | 170 | St 42 | 1.013 | hot rolled | 23°C | plate, 20 mm x 1500 mm x 3000 mm | NRIM Fatigue Data Sheet No. 57, [2.41] | 1987 | ferrite grain size number 7.5 (JIS G 0552 - 1957) | 146 HV 10 | [6 empty] | 210000 | 284 | 441 | [7 empty] | 294 | 185 | 0.129 | 878700 | 73740 | 1.208 | 1.847 | 985 | 0.194 | 1015 | 0.192 | -0.119 | -0.428 | stress control, stress ratio = -1 | hourglass, cylindrical, diameter 10 mm | longitudinal polished | in rolling direction | 10 mm | servohydraulic, 200, 300 and 400 kN | 1 - 25 Hz |  | sinusodial | complete rupture | half failure life | 809 | 0.149
St 42 - 905 | 905 | St 42 |  | hot rolled | 23°C | plate, 20 mm x 1500 mm x 3000 mm | NRIM Fatigue Data Sheet No. 57, [6.24] | 1987 | ferrite grain size number 7.5 (JIS G 0552 - 1957) |  |  | cylindrical, diameter 12.5 mm |  | 50 mm |  |  | 210000 |  | 496 | [7 empty] | 382 | 261 | 0.136 | 1330000 | 12080 | 1.142 | 1.517 | 783 | 0.116 | 853 | 1.126 | -0.08 | -0.622 | total strain control, strain ratio = -1 | hourglass, cylindrical, diameter 10 mm | longitudinal polished | in rolling direction | 10 mm | servohydraulic, 200, 300 and 400 kN |  | 30%/minute | triangular | complete rupture | half failure life | 814 | 0.13 | weld metal
St 42 - 906 | 906 | St 42 |  | hot rolled | 23°C | plate, 20 mm x 1500 mm x 3000 mm | NRIM Fatigue Data Sheet No. 57, [6.24] | 1987 | ferrite grain size number 7.5 (JIS G 0552 - 1957) |  |  | cylindrical, diameter 12.5 mm |  | 50 mm |  |  | 210000 |  | 496 | [7 empty] | 352 | 271 | 0.137 | 2170000 | 22920 | 1.102 | 1.515 | 581 | 0.081 | 662 | 4.875 | -0.058 | -0.722 | stress control, stress ratio = -1 | hourglass, cylindrical, diameter 10 mm | longitudinal polished | in rolling direction | 10 mm | servohydraulic, 200, 300 and 400 kN | 1 - 25 Hz |  | sinusodial | complete rupture | half failure life | 814 | 0.13 | weld metal
St 42 - 907 | 907 | St 42 |  | hot rolled | 23°C | plate, 20 mm x 1500 mm x 3000 mm | NRIM Fatigue Data Sheet No. 57, [6.24] | 1987 | ferrite grain size number 7.5 (JIS G 0552 - 1957) |  |  | cylindrical, diameter 12.5 mm |  | 50 mm |  |  | 210000 | [9 empty] | 326 | 223 | 0.126 | 1410000 | 36540 | 1.125 | 1.984 | 814 | 0.148 | 819 | 0.626 | -0.088 | -0.541 | total strain control, strain ratio = -1 | hourglass, cylindrical, diameter 10 mm | longitudinal polished | in rolling direction | 10 mm | servohydraulic, 200, 300 and 400 kN |  | 30%/minute | triangular | complete rupture | half failure life | 777 | 0.142 | heat affected zone
St 42 - 908 | 908 | St 42 |  | hot rolled | 23°C | plate, 20 mm x 1500 mm x 3000 mm | NRIM Fatigue Data Sheet No. 57, [6.24] | 1987 | ferrite grain size number 7.5 (JIS G 0552 - 1957) |  |  | cylindrical, diameter 12.5 mm |  | 50 mm |  |  | 210000 | [9 empty] | 311 | 229 | 0.131 | 763100 | 50280 | 1.079 | 2.484 | 670 | 0.124 | 913 | 3.833 | -0.097 | -0.686 | stress control, stress ratio = -1 | hourglass, cylindrical, diameter 10 mm | longitudinal polished | in rolling direction | 10 mm | servohydraulic, 200, 300 and 400 kN | 1 - 25 Hz |  | sinusodial | complete rupture | half failure life | 777 | 0.142 | heat affected zone
St 46 - 18 | 18 | St 46 |  | as received | 23°C | plate 3000 mm x 1200 mm x 20 mm | Yoshida S. et. al., ¦2.8¦ | 1970 - 1974 |  |  |  | cylindrical, diameter 10 mm | in rolling direction | 50 mm |  | 0.3 and 7.5 %/minute | 210000 | 310 | 500 | 30 | 64 | [5 empty] | 289 |  |  |  | 43368 | 1.094 | 1.154 | 1117 | 0.218 | 1000 | 0.619 | -0.118 | -0.546 | total strain control, strain ratio = -1 | cylindrical, diameter 6 mm | mechanically polished | in rolling direction | 15 mm | servohydraulic, max. 50 kN | 0.011 - 0.055 Hz | 4.1%/minute | triangular | rupture | half failure life |  |  | Youngs modulus estimated
St 46 - 19 | 19 | St 46 |  | as received | 23°C | plate 3000 mm x 1200 mm x 20 mm | Yoshida S. et. al., ¦2.8¦ | 1970 - 1974 |  |  |  | cylindrical, diameter 10 mm | in rolling direction | 50 mm |  | 0.3 and 7.5 %/minute | 210000 | 310 | 500 | 30 | 64 | [5 empty] | 295 |  |  |  | 44997 | 1.091 | 1.184 | 1203 | 0.226 | 1074 | 0.63 | -0.122 | -0.544 | total strain control, strain ratio = -1 | cylindrical, diameter 6 mm | mechanically polished | in rolling direction | 15 mm | servohydraulic, max. 50 kN | 0.11 - 0.42 Hz | 40%/minute | triangular | rupture | half failure life |  |  | Youngs modulus estimated
St 46 - 20 | 20 | St 46 |  | as received | 23°C | plate 3000 mm x 1200 mm x 20 mm | Yoshida S. et. al., ¦2.8¦ | 1970 - 1974 |  |  |  | cylindrical, diameter 10 mm | transversal to rolling direction | 50 mm |  | 0.3 and 7.5%/minute | 210000 | 312 | 499 | 30 | 55 | [5 empty] | 289 |  |  |  | 63777 | 1.055 | 1.115 | 1121 | 0.218 | 817 | 0.236 | -0.097 | -0.446 | total strain control, strain ratio = -1 | cylindrical, diameter 6 mm | mechanically polished | transversal to rolling direction | 15 mm | servohydraulic, max. 50 kN | 0.017 - 0.055 Hz | 4.1%/minute | triangular | rupture | half failure life |  |  | Youngs modulus estimated
St 46 - 21 | 21 | St 46 |  | as received | 23°C | plate 3000 mm x 1200 mm x 20 mm | Yoshida S. et. al. ¦2.8¦ | 1970 - 1974 |  |  |  | cylindrical, diameter 10 mm | transversal to rolling direction | 50 mm |  | 0.3 and 7.5%/minute | 210000 | 312 | 499 | 30 | 55 | [5 empty] | 294 |  |  |  | 38566 | 1.018 | 1.021 | 1199 | 0.226 | 1116 | 0.728 | -0.128 | -0.565 | total strain control, strain ratio = -1 | cylindrical, diameter 6 mm | mechanically polished | transversal to rolling direction | 15 mm | servohydraulic, max. 50 kN | 0.17 - 0.55 Hz | 40%/minute | triangular | rupture | half failure life |  |  | Youngs modulus estimated
St 46 - 22 | 22 | St 46 |  | as received | 300°C | plate 3000 mm x 1200 mm x 20 mm | Yoshida S. et. al., ¦2.8¦ | 1970 - 1974 |  |  |  | cylindrical, diameter 10 mm | in rolling direction | 50 mm |  | 0.4%/minute | 197000 | 213 | 548 | 30 | 65 | [5 empty] | 402 |  |  |  | 4936 | 1.03 | 1.231 | 949 | 0.138 | 987 | 1.27 | -0.097 | -0.699 | total strain control, strain ratio = -1 | cylindrical, diameter 6 mm | mechanically polished | in rolling direction | 15 mm | servohydraulic, max. 50 kN | 0.0017 - 0.0055 Hz | 0.40%/minute | triangular | rupture | half failure life |  |  | Youngs modulus estimated
St 46 - 23 | 23 | St 46 |  | as received | 300°C | plate 3000 mm x 1200 mm x 20 mm | Yoshida S. et. al., ¦2.8¦ | 1970 - 1974 |  |  |  | cylindrical, diameter 10 mm | in rolling direction | 50 mm |  | 40%/minute | 197000 | 208 | 520 | 23 | 57 | [5 empty] | 420 |  |  |  | 6331 | 1.064 | 1.383 | 830 | 0.109 | 809 | 0.753 | -0.068 | -0.62 | total strain control, strain ratio = -1 | cylindrical, diameter 6 mm | mechanically polished | in rolling direction | 15 mm | servohydraulic, max. 50 kN | 0.11 - 0.42 Hz | 40%/minute | triangular | rupture | half failure life |  |  | Youngs modulus estimated
St 46 - 24 | 24 | St 46 |  | as received | 300°C | plate 3000 mm x 1200 mm x 20 mm | Yoshida S. et. al., ¦2.8¦ | 1970 - 1974 |  |  |  | cylindrical, diameter 10 mm | transversal to rolling direction | 50 mm |  | 0.4%/minute | 198000 | 213 | 567 | 27 | 56 | [5 empty] | 409 |  |  |  | 5761 | 1.023 | 1.051 | 974 | 0.14 | 1041 | 1.598 | -0.099 | -0.711 | total strain control, strain ratio = -1 | cylindrical, diameter 6 mm | mechanically polished | transversal to rolling direction | 15 mm | servohydraulic, max. 50 kN | 0.0017 - 0.0048 Hz | 0.41%/minute | triangular | rupture | half failure life |  |  | Youngs modulus estimated
St 46 - 25 | 25 | St 46 |  | as received | 300°C | plate 3000 mm x 1200 mm x 20 mm | Yoshida S. et. al., ¦2.8¦ | 1970 - 1974 |  |  |  | cylindrical, diameter 10 mm | transversal to rolling direction | 50 mm |  | 40%/minute | 198000 | 200 | 511 | 22 | 51 | [5 empty] | 421 |  |  |  | 4844 | 1.064 | 1.036 | 884 | 0.119 | 1034 | 3.67 | -0.097 | -0.811 | total strain control, strain ratio = -1 | cylindrical, diameter 6 mm | mechanically polished | transversal to rolling direction | 15 mm | servohydraulic, max. 50 kN | 0.17 - 0.48 Hz | 40%/minute | triangular | rupture | half failure life |  |  | Youngs modulus estimated
St 46 - 26 | 26 | St 46 |  | as received | 400°C | plate 3000 mm x 1200 mm x 20 mm | Yoshida S. et. al., ¦2.8¦ | 1970 - 1974 |  |  |  | cylindrical, diameter 10 mm | in rolling direction | 50 mm |  | 40%/minute | 193000 | 197 | 441 | 33 | 78 | [5 empty] | 281 |  |  |  | 6741 | 1.067 | 1.243 | 871 | 0.182 | 1136 | 3.647 | -0.155 | -0.831 | total strain control, strain ratio = -1 | cylindrical, diameter 6 mm | mechanically polished | in rolling direction | 15 mm | servohydraulic, max. 50 kN | 0.0017 - 0.0042 Hz | 0.4%/minute | triangular | rupture | half failure life |  |  | Youngs modulus estimated
St 46 - 27 | 27 | St 46 |  | as received | 400°C | plate 3000 mm x 1200 mm x 20 mm | Yoshida S. et. al., ¦2.8¦ | 1970 - 1974 |  |  |  | cylindrical, diameter 10 mm | in rolling direction | 50 mm |  | 40%/minute | 193000 | 191 | 457 | 31 | 77 | [5 empty] | 327 |  |  |  | 7858 | 1.075 | 1.5 | 1015 | 0.182 | 1143 | 2.018 | -0.133 | -0.736 | total strain control, strain ratio = -1 | cylindrical, diameter 6 mm | mechanically polished | in rolling direction | 15 mm | servohydraulic, max. 50 kN | 0.11 - 0.55 Hz | 40%/minute | triangular | rupture | half failure life |  |  | Youngs modulus estimated
St 46 - 28 | 28 | St 46 |  | as received | 400°C | plate 3000 mm x 1200 mm x 20 mm | Yoshida S. et. al., ¦2.8¦ | 1970 - 1974 |  |  |  | cylindrical, diameter 10 mm | transversal to rolling direction | 50 mm |  | 0.4%/minute | 196000 | 185 | 446 | 33 | 67 | [5 empty] | 286 |  |  |  | 6293 | 1.105 | 1.943 | 756 | 0.156 | 966 | 5.459 | -0.135 | -0.877 | total strain control, strain ratio = -1 | cylindrical, diameter 6 mm | mechanically polished | transversal to rolling direction | 15 mm | servohydraulic, max. 50 kN | 0.0017 - 0.0055 Hz | 0.4%/minute | triangular | rupture | half failure life |  |  | Youngs modulus estimated
St 46 - 29 | 29 | St 46 |  | as received | 400°C | plate 3000 mm x 1200 mm x 20 mm | Yoshida S. et. al., ¦2.8¦ | 1970 - 1974 |  |  |  | cylindrical, diameter 10 mm | transversal to rolling direction | 50 mm |  | 40%/minute | 196000 | 181 | 453 | 31 | 66 | [5 empty] | 340 |  |  |  | 7440 | 1.102 | 1.656 | 933 | 0.162 | 964 | 1.35 | -0.111 | -0.695 | total strain control, strain ratio = -1 | cylindrical, diameter 6 mm | mechanically polished | transversal to rolling direction | 15 mm | servohydraulic, max. 50 kN | 0.11 - 0.33 Hz | 41%/minute | triangular | rupture | half failure life |  |  | Youngs modulus estimated
St 46 - 30 | 30 | St 46 |  | as received | 500°C | plate 3000 mm x 1200 mm x 20 mm | Yoshida S. et. al., ¦2.8¦ | 1970 - 1974 |  |  |  | cylindrical, diameter 10 mm | in rolling direction | 50 mm |  | 0.4%/minute | 170000 | 162 | 256 | 40 | 87 | [5 empty] | 168 |  |  |  | 9231 | 1.022 | 1.472 | 320 | 0.103 | 365 | 3.197 | -0.087 | -0.831 | total strain control, strain ratio = -1 | cylindrical, diameter 6 mm | mechanically polished | in rolling direction | 15 mm | servohydraulic, max. 50 kN | 0.0017 - 0.0083 Hz | 0.4%/minute | triangular | rupture | half failure life |  |  | Youngs modulus estimated
St 46 - 31 | 31 | St 46 |  | as received | 500°C | plate 3000 mm x 1200 mm x 20 mm | Yoshida S. et. al., ¦2.8¦ | 1970 - 1974 |  |  |  | cylindrical, diameter 10 mm | in rolling direction | 50 mm |  | 40%/minute | 170000 | 173 | 340 | 37 | 87 | [5 empty] | 230 |  |  |  | 10731 | 1.066 | 1.36 | 584 | 0.15 | 697 | 3.163 | -0.118 | -0.784 | total strain control, strain ratio = -1 | cylindrical, diameter 6 mm | mechanically polished | in rolling direction | 15 mm | servohydraulic, max. 50 kN | 0.11 - 0.55 Hz | 40%/minute | triangular | rupture | half failure life |  |  | Youngs modulus estimated
St 46 - 32 | 32 | St 46 |  | as received | 500°C | plate 3000 mm x 1200 mm x 20 mm | Yoshida S. et. al., ¦2.8¦ | 1970 - 1974 |  |  |  | cylindrical, diameter 10 mm | transversal to rolling direction | 50 mm |  | 0.4%/minute | 175000 | 158 | 269 | 41 | 85 | [5 empty] | 173 |  |  |  | 4666 | 1.019 | 1.114 | 354 | 0.115 | 482 | 15.491 | -0.122 | -1.066 | total strain control, strain ratio = -1 | cylindrical, diameter 6 mm | mechanically polished | transversal to rolling direction | 15 mm | servohydraulic, max. 50 kN | 0.0017 - 0.0033 Hz | 0.4%/minute | triangular | rupture | half failure life |  |  | Youngs modulus estimated
St 46 - 33 | 33 | St 46 |  | as received | 500°C | plate 3000 mm x 1200 mm x 20 mm | Yoshida S. et. al., ¦2.8¦ | 1970 - 1974 |  |  |  | cylindrical, diameter 10 mm | transversal to rolling direction | 50 mm |  | 40%/minute | 175000 | 208 | 337 | 39 | 82 | [5 empty] | 224 |  |  |  | 13236 | 1.051 | 1.216 | 631 | 0.167 | 709 | 2.048 | -0.122 | -0.733 | total strain control, strain ratio = -1 | cylindrical, diameter 6 mm | mechanically polished | transversal to rolling direction | 15 mm | servohydraulic, max. 50 kN | 0.17 - 0.55 Hz | 40%/minute | triangular | rupture | half failure life |  |  | Youngs modulus estimated
St 49 - 34 | 34 | St 49 |  | hotrolled, 900°C/4h, air, 620°C/3.5h, air | 23°C | plate 68 mm x 1620 mm x 4400 mm | NRIM Fatigue Data Sheet No. 22, ¦2.11¦ | 1980 |  | 143 HV 20 |  | cylindrical, diameter 6 mm | in rolling direction | 30 mm |  |  | 210000 | 306 | 524 | 32 | 63 |  |  |  | 1062 |  | 304 |  |  |  | 26611 | 1.079 | 1.206 | 1094 | 0.206 | 914 | 0.422 | -0.109 | -0.529 | total strain control, strain ratio = -1 | cylindrical, diameter 6 mm | mechanically polished | in rolling direction | 13 mm | servohydraulic, max. 50 kN |  | 6%/minute | triangular | rupture | half failure life |  |  | Youngs modulus estimated
St 49 - 35 | 35 | St 49 |  | hotrolled, 900°C/4h, air, 620°C/3.5h, air | 200°C | plate 68 mm x 1620 mm x 4400 mm | NRIM Fatigue Data Sheet No. 22, ¦2.11¦ | 1980 |  | 143 HV 20 |  | cylindrical, diameter 6 mm | in rolling direction | 30 mm |  |  | 196000 | 277 | 474 | 26 | 60 |  |  |  | 924 |  | 309 |  |  |  | 24706 | 1.093 | 1.211 | 974 | 0.185 | 817 | 0.383 | -0.095 | -0.513 | total strain control, strain ratio = -1 | cylindrical, diameter 6 mm | mechanically polished | in rolling direction | 13 mm | servohydraulic, max. 50 kN |  | 6%/minute | triangular | rupture | half failure life |  |  | Youngs modulus estimated
St 49 - 36 | 36 | St 49 |  | hotrolled, 900°C/4h, air, 620°C/3.5h, air | 200°C | plate 68 mm x 1620 mm x 4400 mm | NRIM Fatigue Data Sheet No. 22, ¦2.11¦ | 1980 |  | 143 HV 20 |  | cylindrical, diameter 6 mm | in rolling direction | 30 mm |  |  | 196000 | 277 | 474 | 26 | 60 |  |  |  | 924 |  | 344 |  |  |  | 16185 | 1.078 | 1.289 | 950 | 0.163 | 791 | 0.298 | -0.083 | -0.497 | total strain control, strain ratio = -1 | cylindrical, diameter 6 mm | mechanically polished | in rolling direction | 13 mm | servohydraulic, max. 50 kN |  | 0.6%/minute | triangular | rupture | half failure life |  |  | Youngs modulus estimated
St 49 - 37 | 37 | St 49 |  | hotrolled, 900°C/4h, air, 620°C/3.5h, air | 300°C | plate 68 mm x 1620 mm x 4400 mm | NRIM Fatigue Data Sheet No. 22, ¦2.11¦ | 1980 |  | 143 HV 20 |  | cylindrical, diameter 6 mm | in rolling direction | 30 mm |  |  | 210000 | 211 | 510 | 24 | 54 |  |  |  | 885 |  | 434 |  |  |  | 2656 | 1.084 | 1.479 | 644 | 0.064 | 632 | 0.7 | -0.044 | -0.679 | total strain control, strain ratio = -1 | cylindrical, diameter 6 mm | mechanically polished | in rolling direction | 13 mm | servohydraulic, max. 50 kN |  | 6%/minute | triangular | rupture | half failure life |  |  | Youngs modulus estimated
St 49 - 38 | 38 | St 49 |  | hotrolled, 900°C/4h, air, 620°C/3.5h, air | 300°C | plate 68 mm x 1620 mm x 4400 mm | NRIM Fatigue Data Sheet No. 22, ¦2.11¦ | 1980 |  | 143 HV 20 |  | cylindrical, diameter 6 mm | in rolling direction | 30 mm |  |  | 210000 | 211 | 510 | 24 | 54 |  |  |  | 885 |  | 454 |  |  |  | 1789 | 1.07 | 1.592 | 717 | 0.074 | 732 | 1.39 | -0.058 | -0.789 | total strain control, strain ratio = -1 | cylindrical, diameter 6 mm | mechanically polished | in rolling direction | 13 mm | servohydraulic, max. 50 kN |  | 0.6%/minute | triangular | rupture | half failure life |  |  | Youngs modulus estimated
St 49 - 39 | 39 | St 49 |  | hotrolled, 900°C/4h, air, 620°C/3.5h, air | 400°C | plate 68 mm x 1620 mm x 4400 mm | NRIM Fatigue Data Sheet No. 22, ¦2.11¦ | 1980 |  | 143 HV 20 |  | cylindrical, diameter 6 mm | in rolling direction | 30 mm |  |  | 206000 | 191 | 462 | 32 | 69 |  |  |  | 928 |  | 347 |  |  |  | 5602 | 1.198 | 1.54 | 650 | 0.101 | 535 | 0.172 | -0.048 | -0.498 | total strain control, strain ratio = -1 | cylindrical, diameter 6 mm | mechanically polished | in rolling direction | 13 mm | servohydraulic, max. 50 kN |  | 6%/minute | triangular | rupture | half failure life |  |  | Youngs modulus estimated
St 49 - 40 | 40 | St 49 |  | hotrolled, 900°C/4h, air, 620°C/3.5h, air | 400°C | plate 68 mm x 1620 mm x 4400 mm | NRIM Fatigue Data Sheet No. 22, ¦2.11¦ | 1980 |  | 143 HV 20 |  | cylindrical, diameter 6 mm | in rolling direction | 30 mm |  |  | 206000 | 191 | 462 | 32 | 69 |  |  |  | 928 |  | 340 |  |  |  | 5281 | 1.201 | 1.92 | 540 | 0.074 | 477 | 0.391 | -0.038 | -0.591 | total strain control, strain ratio = -1 | cylindrical, diameter 6 mm | mechanically polished | in rolling direction | 13 mm | servohydraulic, max. 50 kN |  | 0.6%/minute | triangular | rupture | half failure life |  |  | Youngs modulus estimated
St 49 - 41 | 41 | St 49 |  | hotrolled, 900°C/4h, air, 620°C/3.5h, air | 400°C | plate 68 mm x 1620 mm x 4400 mm | NRIM Fatigue Data Sheet No. 22, ¦2.11¦ | 1980 |  | 143 HV 20 |  | cylindrical, diameter 6 mm | in rolling direction | 30 mm |  |  | 206000 | 191 | 462 | 32 | 69 |  |  |  | 928 |  | 323 |  |  |  | 2964 | 1.13 | 1.846 | 664 | 0.116 | 678 | 1.752 | -0.088 | -0.811 | total strain control, strain ratio = -1 | cylindrical, diameter 6 mm | mechanically polished | in rolling direction | 13 mm | servohydraulic, max. 50 kN |  | 0.06%/minute | triangular | rupture | half failure life |  |  | Youngs modulus estimated
St 49 - 42 | 42 | St 49 |  | hotrolled, 900°C/4h, air, 620°C/3.5h, air | 500°C | plate 68 mm x 1620 mm x 4400 mm | NRIM Fatigue Data Sheet No. 22, ¦2.11¦ | 1980 |  | 143 HV 20 |  | cylindrical, diameter 6 mm | in rolling direction | 30 mm |  |  | 192000 | 175 | 340 | 40 | 77 |  |  |  | 742 |  | 231 |  |  |  | 13520 | 1.051 | 1.702 | 630 | 0.161 | 557 | 0.458 | -0.096 | -0.592 | total strain control, strain ratio = -1 | cylindrical, diameter 6 mm | mechanically polished | in rolling direction | 13 mm | servohydraulic, max. 50 kN |  | 6%/minute | triangular | rupture | half failure life |  |  | Youngs modulus estimated
St 49 - 43 | 43 | St 49 |  | hotrolled, 900°C/4h, air, 620°C/3.5h, air | 500°C | plate 68 mm x 1620 mm x 4400 mm | NRIM Fatigue Data Sheet No. 22, ¦2.11¦ | 1980 |  | 143 HV 20 |  | cylindrical, diameter 6 mm | in rolling direction | 30 mm |  |  | 192000 | 175 | 340 | 40 | 77 |  |  |  | 742 |  | 215 |  |  |  | 7690 | 1.094 | 1.769 | 513 | 0.14 | 472 | 0.552 | -0.091 | -0.653 | total strain control, strain ratio = -1 | cylindrical, diameter 6 mm | mechanically polished | in rolling direction | 13 mm | servohydraulic, max. 50 kN |  | 0.6%/minute | triangular | rupture | half failure life |  |  | Youngs modulus estimated
St 49 - 44 | 44 | St 49 |  | hotrolled, 900°C/4h, air, 620°C/3.5h, air | 500°C | plate 68 mm x 1620 mm x 4400 mm | NRIM Fatigue Data Sheet No. 22, ¦2.11¦ | 1980 |  | 143 HV 20 |  | cylindrical, diameter 6 mm | in rolling direction | 30 mm |  |  | 192000 | 175 | 340 | 40 | 77 |  |  |  | 742 |  | 197 |  |  |  | 2716 | 1.065 | 1.21 | 411 | 0.118 | 406 | 0.978 | -0.094 | -0.808 | total strain control, strain ratio = -1 | cylindrical, diameter 6 mm | mechanically polished | in rolling direction | 13 mm | servohydraulic, max. 50 kN |  | 0.06%/minute | triangular | rupture | half failure life |  |  | Youngs modulus estimated
37 CrMo 2 - 306 | 306 | 37 CrMo 2 |  | 870°C/30 air, 865°C/30 oil, 600°C/1h water | 23°C |  | Hatanaka K., Fujimitsu T., [3.23] | 1984 | [8 empty] | 210000 | [9 empty] | 708 | 502 | 0.266 | 111839 | 2779 | 1.36 | 1.558 | 2014 | 0.168 | 2560 | 3.73 | -0.132 | -0.773 | total strain control, strain ratio = -1 | hourglass shaped |  |  |  | electrohydraulic | 0.1 - 25 Hz |  |  |  | half failure life |  |  | Youngs modulus estimated
34 CrMo 4 - 465 | 465 | 34 CrMo 4 | 1.722 | 870°C/30 min, air, 855°C/30 min, oil, 550°C/1h, water | 23°C | hot rolled bar, diameter 20 mm x 5530 mm | NRIM Fatigue Data Sheet No. 52, [3.63] | 1986 | austenite grain size number 9.8 (JIS G 0551 - 1956) | 343 HV 30 |  | cylindrical, diameter 8 mm |  | 40 mm |  |  | 193000 | 1017 | 1088 |  | 65 |  | 1344 | 0.056 | 1903 | 1.05 | 692 |  |  |  | 2217 | 1.054 | 1.779 | 1310 | 0.103 | 1215 | 0.703 | -0.058 | -0.62 | total strain control, strain ratio = -1 | cylindrical, diameter 8 mm | longitudinal polished |  | 8 mm | servohydraulic, 75 kN |  | 30%/minute | triangular | complete rupture | half failure life | 1727 | 0.161
34 CrMo 4 - 466 | 466 | 34 CrMo 4 | 1.722 | 870°C/30 min, air, 855°C/30 min, oil, 600°C/1h, water | 23°C | hot rolled bar, diameter 22 mm x 5500 mm | NRIM Fatigue Data Sheet No. 52, [3.63] | 1986 | austenite grain size number 9.3 (JIS G 0551 - 1956) | 307 HV 30 |  | cylindrical, diameter 8 mm |  | 40 mm |  |  | 188000 | 847 | 939 |  | 69 |  | 1215 | 0.074 | 1795 | 1.171 | 624 |  |  |  | 2060 | 1.067 | 2.154 | 1008 | 0.077 | 1082 | 2.109 | -0.061 | -0.77 | total strain control, strain ratio = -1 | cylindrical, diameter 8 mm | longitudinal polished |  | 8 mm | servohydraulic, 75 kN |  | 30%/minute | triangular | complete rupture | half failure life | 1415 | 0.154
34 CrMo 4 - 467 | 467 | 34 CrMo 4 | 1.722 | 870°C/30 min, air, 855°C/30 min, oil, 600°C/1h, water | 23°C | hot rolled bar, diameter 20 mm x 5530 mm | NRIM Fatigue Data Sheet No. 52, [3.63] | 1986 | austenite grain size number 9.8 (JIS G 0551 - 1956) | 316 HV 30 |  | cylindrical, diameter 8 mm |  | 40 mm |  |  | 190000 | 893 | 978 |  | 67 |  | 1338 | 0.089 | 1787 | 1.109 | 650 |  |  |  | 2295 | 1.033 | 4.01 | 987 | 0.067 | 1131 | 4.551 | -0.061 | -0.848 | total strain control, strain ratio = -1 | cylindrical, diameter 8 mm | longitudinal polished |  | 8 mm | servohydraulic, 75 kN |  | 30%/minute | triangular | complete rupture | half failure life | 1576 | 0.158
34 CrMo 4 - 468 | 468 | 34 CrMo 4 | 1.722 | 870°C/30 min, air, 855°C/30 min, oil, 600°C/1h, water | 23°C | hot rolled bar, diameter 22 mm x 6000 mm | NRIM Fatigue Data Sheet No. 52, [3.63] | 1986 | austenite grain size number 9.8 (JIS G 0551 - 1956) | 335 HV 30 |  | cylindrical, diameter 8 mm |  | 40 mm |  |  | 197000 | 980 | 1078 |  | 61 |  | 1382 | 0.07 | 1818 | 0.942 | 711 |  |  |  | 1892 | 1.016 | 2.139 | 1373 | 0.106 | 1286 | 0.518 | -0.063 | -0.594 | total strain control, strain ratio = -1 | cylindrical, diameter 8 mm | longitudinal polished |  | 8 mm | servohydraulic, 75 kN |  | 30%/minute | triangular | complete rupture | half failure life | 1694 | 0.148
34 CrMo 4 - 469 | 469 | 34 CrMo 4 | 1.722 | 870°C/30 min, air, 855°C/30 min, oil, 650°C/1h, water | 23°C | hot rolled bar, diameter 20 mm x 5530 mm | NRIM Fatigue Data Sheet No. 52, [3.63] | 1986 | austenite grain size number 9.8 (JIS G 0551 - 1956) | 283 HV 30 |  | cylindrical, diameter 8 mm |  | 40 mm |  |  | 194000 | 780 | 881 |  | 71 |  | 1299 | 0.116 | 1740 | 1.238 | 556 |  |  |  | 3484 | 1.055 | 1.902 | 1198 | 0.124 | 1160 | 0.65 | -0.078 | -0.607 | total strain control, strain ratio = -1 | cylindrical, diameter 8 mm | longitudinal polished |  | 8 mm | servohydraulic, 75 kN |  | 30%/minute | triangular | complete rupture | half failure life | 1280 | 0.138
34 CrMo 4 - 470 | 470 | 34 CrMo 4 | 1.722 | 870°C/30 min, air, 855°C/30 min, oil, 550°C/1h, water | 23°C | hot rolled bar, diameter 20 mm x 5530 mm | NRIM Fatigue Data Sheet No. 52, [3.63] | 1986 | austenite grain size number 9.8 (JIS G 0551 - 1956) | 343 HV 30 |  | cylindrical, diameter 8 mm |  | 40 mm |  |  | 193000 | 1017 | 1088 |  | 65 |  | 1344 | 0.056 | 1903 | 1.05 | 635 | 566 | 0.392 | 349300 | 14980 | 1.027 | 1.182 | 1727 | 0.161 | 1390 | 0.259 | -0.067 | -0.414 | stress control, stress ratio = -1 | cylindrical, diameter 8 mm | longitudinal polished |  | 8 mm | servohydraulic, 75 kN | 1 - 50 Hz |  | sinusodial | complete rupture | half failure life | 1727 | 0.161 | strain amplitudes epsilon are taken from incremental step test
34 CrMo 4 - 471 | 471 | 34 CrMo 4 | 1.722 | 870°C/30 min, air, 855°C/30 min, oil, 600°C/1h, water | 23°C | hot rolled bar, diameter 22 mm x 5500 mm | NRIM Fatigue Data Sheet No. 52, [3.63] | 1986 | austenite grain size number 9.3 (JIS G 0551 - 1956) | 307 HV 30 |  | cylindrical, diameter 8 mm |  | 40 mm |  |  | 188000 | 847 | 939 |  | 69 |  | 1215 | 0.074 | 1795 | 1.171 | 543 | 502 | 0.387 | 422900 | 9345 | 1.014 | 1.097 | 1415 | 0.154 | 846 | 0.036 | -0.038 | -0.248 | stress control, stress ratio = -1 | cylindrical, diameter 8 mm | longitudinal polished |  | 8 mm | servohydraulic, 75 kN | 1 - 50 Hz |  | sinusodial | complete rupture | half failure life | 1415 | 0.154 | strain amplitudes epsilon are taken from incremental step test
34 CrMo 4 - 472 | 472 | 34 CrMo 4 | 1.722 | 870°C/30 min, air, 855°C/30 min, oil, 600°C/1h, water | 23°C | hot rolled bar, diameter 20 mm x 5530 mm | NRIM Fatigue Data Sheet No. 52, [3.63] | 1986 | austenite grain size number 9.8 (JIS G 0551 - 1956) | 316 HV 30 |  | cylindrical, diameter 8 mm |  | 40 mm |  |  | 190000 | 893 | 978 |  | 67 |  | 1338 | 0.089 | 1787 | 1.109 | 590 | 536 | 0.391 | 186200 | 6225 | 1.014 | 1.092 | 1576 | 0.158 | 1054 | 0.078 | -0.053 | -0.334 | stress control, stress ratio = -1 | cylindrical, diameter 8 mm | longitudinal polished |  | 8 mm | servohydraulic, 75 kN | 1 - 50 Hz |  | sinusodial | complete rupture | half failure life | 1576 | 0.158 | strain amplitudes epsilon are taken from incremental step test
34 CrMo 4 - 473 | 473 | 34 CrMo 4 | 1.722 | 870°C/30 min, air, 855°C/30 min, oil, 600°C/1h, water | 23°C | hot rolled bar, diameter 22 mm x 6000 mm | NRIM Fatigue Data Sheet No. 52, [3.63] | 1986 | austenite grain size number 9.8 (JIS G 0551 - 1956) | 335 HV 30 |  | cylindrical, diameter 8 mm |  | 40 mm |  |  | 197000 | 980 | 1078 |  | 61 |  | 1382 | 0.07 | 1818 | 0.942 | 675 | 583 | 0.37 | 316200 | 2439 | 1.02 | 1.14 | 1694 | 0.148 | 1129 | 0.065 | -0.05 | -0.335 | stress control, stress ratio = -1 | cylindrical, diameter 8 mm | longitudinal polished |  | 8 mm | servohydraulic, 75 kN | 1 - 50 Hz |  | sinusodial | complete rupture | half failure life | 1694 | 0.148 | strain amplitudes epsilon are taken from incremental step test
34 CrMo 4 - 474 | 474 | 34 CrMo 4 | 1.722 | 870°C/30 min, air, 855°C/30 min, oil, 650°C/1h, water | 23°C | hot rolled bar, diameter 20 mm x 5530 mm | NRIM Fatigue Data Sheet No. 52, [3.63] | 1986 | austenite grain size number 9.8 (JIS G 0551 - 1956) | 283 HV 30 |  | cylindrical, diameter 8 mm |  | 40 mm |  |  | 194000 | 780 | 881 |  | 71 |  | 1299 | 0.116 | 1740 | 1.238 | 543 | 465 | 0.304 | 545400 | 1627 | 1.017 | 1.132 | 1280 | 0.138 | 767 | 0.024 | -0.036 | -0.261 | stress control, stress ratio = -1 | cylindrical, diameter 8 mm | longitudinal polished |  | 8 mm | servohydraulic, 75 kN | 1 - 50 Hz |  | sinusodial | complete rupture | half failure life | 1280 | 0.138 | strain amplitudes epsilon are taken from incremental step test
13 CrMo 44 - 216 | 216 | 13 CrMo 44 | 1.7335 | 930°C/1.5h air, 710°C/1.5h air, 680°C furnace | 23°C | plate, 26 mm x 1500 mm x 3000 mm | Yoshida S. et. al., [3.7] | 1978 | Austenite grain size 9.5 | HV 10 : 146 |  | cylindrical, diameter 10 mm | in rolling direction | 50 |  | 0.3 and 7.5%/minute | 210000 | 330 | 480 | 33 | 75 | [5 empty] | 318 |  |  |  | 19801 | 1.071 | 1.099 | 922 | 0.171 | 802 | 0.455 | -0.092 | -0.544 | total strain control, strain ratio = -1 | cylindrical, diameter 6 mm | mechanically polished | in rolling direction | 15 mm | servohydraulic, max. 50 kN |  | 40%/minute | triangular | complete rupture | half failure life
13 CrMo 44 - 217 | 217 | 13 CrMo 44 | 1.7335 | 930°C/1.5h air, 710°C/1.5h air, 680°C furnace | 23°C | plate, 26 mm x 1500 mm x 3000 mm | Yoshida S. et. al., [3.7] | 1978 | Austenite grain size 9.5 | HV 10 : 146 |  | cylindrical, diameter 10 mm | in rolling direction | 50 |  | 0.3 and 7.5%/minute | 210000 | 330 | 480 | 33 | 75 | [5 empty] | 311 |  |  |  | 23738 | 1.066 | 1.39 | 930 | 0.176 | 783 | 0.374 | -0.092 | -0.519 | total strain control, strain ratio = -1 | cylindrical, diameter 6 mm | mechanically polished | in rolling direction | 15 mm | servohydraulic, max. 50 kN |  | 4.0%/minute | triangular | complete rupture | half failure life
13 CrMo 44 - 218 | 218 | 13 CrMo 44 | 1.7335 | 930°C/1.5h air, 710°C/1.5h air, 680°C furnace | 400°C | plate, 26 mm x 1500 mm x 3000 mm | Yoshida S. et. al., [3.7] | 1978 | Austenite grain size 9.5 | HV 10 : 146 |  | cylindrical, diameter 10 mm | in rolling direction | 50 |  | 0.3 and 7.5%/minute | 188800 | 224 | 471 | 27 | 73 | [5 empty] | 413 |  |  |  | 2606 | 1.041 | 1.312 | 687 | 0.082 | 709 | 1.511 | -0.062 | -0.763 | total strain control, strain ratio = -1 | cylindrical, diameter 6 mm | mechanically polished | in rolling direction | 15 mm | servohydraulic, max. 50 kN |  | 40%/minute | triangular | complete rupture | half failure life |  |  | Youngs modulus estimated
13 CrMo 44 - 219 | 219 | 13 CrMo 44 | 1.7335 | 930°C/1.5h air, 710°C/1.5h air, 680°C furnace | 400°C | plate, 26 mm x 1500 mm x 3000 mm | Yoshida S. et. al., [3.7] | 1978 | Austenite grain size 9.5 | HV 10 : 146 |  | cylindrical, diameter 10 mm | in rolling direction | 50 |  | 0.3 and 7.5%/minute | 188800 | 224 | 471 | 27 | 73 | [5 empty] | 435 |  |  |  | 2136 | 1.032 | 1.291 | 693 | 0.075 | 716 | 1.575 | -0.058 | -0.779 | total strain control, strain ratio = -1 | cylindrical, diameter 6 mm | mechanically polished | in rolling direction | 15 mm | servohydraulic, max. 50 kN |  | 0.40%/minute | triangular | complete rupture | half failure life |  |  | Youngs modulus estimated
13 CrMo 44 - 220 | 220 | 13 CrMo 44 | 1.7335 | 930°C/1.5h air, 710°C/1.5h air, 680°C furnace | 500°C | plate, 26 mm x 1500 mm x 3000 mm | Yoshida S. et. al., [3.7] | 1978 | Austenite grain size 9.5 | HV 10 : 146 |  | cylindrical, diameter 10 mm | in rolling direction | 50 |  | 0.3 and 7.5%/minute | 191700 | 206 | 416 | 26 | 78 | [5 empty] | 362 |  |  |  | 2610 | 1.027 | 1.357 | 517 | 0.058 | 560 | 3.442 | -0.052 | -0.878 | total strain control, strain ratio = -1 | cylindrical, diameter 6 mm | mechanically polished | in rolling direction | 15 mm | servohydraulic, max. 50 kN |  | 40%/minute | triangular | complete rupture | half failure life |  |  | Youngs modulus estimated
13 CrMo 44 - 221 | 221 | 13 CrMo 44 | 1.7335 | 930°C/1.5h air, 710°C/1.5h air, 680°C furnace | 500°C | plate, 26 mm x 1500 mm x 3000 mm | Yoshida S. et. al., [3.7] | 1978 | Austenite grain size 9.5 | HV 10 : 146 |  | cylindrical, diameter 10 mm | in rolling direction | 50 |  | 0.3 and 7.5%/minute | 191700 | 206 | 416 | 26 | 78 | [5 empty] | 328 |  |  |  | 2178 | 1.041 | 1.208 | 612 | 0.1 | 636 | 1.471 | -0.081 | -0.808 | total strain control, strain ratio = -1 | cylindrical, diameter 6 mm | mechanically polished | in rolling direction | 15 mm | servohydraulic, max. 50 kN |  | 0.40%/minute | triangular | complete rupture | half failure life |  |  | Youngs modulus estimated
13 CrMo 44 - 222 | 222 | 13 CrMo 44 | 1.7335 | 930°C/1.5h air, 710°C/1.5h air, 680°C furnace | 600°C | plate, 26 mm x 1500 mm x 3000 mm | Yoshida S. et. al., [3.7] | 1978 | Austenite grain size 9.5 | HV 10 : 146 |  | cylindrical, diameter 10 mm | in rolling direction | 50 |  | 0.3 and 7.5%/minute | 152500 | 180 | 285 | 48 | 88 | [5 empty] | 232 |  |  |  | 5118 | 1.064 | 1.259 | 480 | 0.117 | 495 | 1.364 | -0.086 | -0.74 | total strain control, strain ratio = -1 | cylindrical, diameter 6 mm | mechanically polished | in rolling direction | 15 mm | servohydraulic, max. 50 kN |  | 40%/minute | triangular | complete rupture | half failure life |  |  | Youngs modulus estimated
13 CrMo 44 - 262 | 262 | 13 CrMo 44 | 1.7335 | 930°C/1.5h air, 710°C/1.5h air, 680°C/furnace | 600°C | plate, 26 mm x 1500 mm x 3000 mm | Yoshida S. et. al., [3.7] | 1978 | Austenite grain size 9.5 |  |  | cylindrical, diameter 10 mm | in rolling direction | 50 mm |  | 0.3 and 7.5%/minute | 152500 | 180 | 285 | 48 | 88 | [5 empty] | 162 |  |  |  | 5393 | 1.186 | 1.291 | 654 | 0.224 | 787 | 1.991 | -0.19 | -0.832 | total strain control, strain ratio = -1 | cylindrical, diameter 6 mm | mechanically polished | in rolling direction | 15 mm | servohydraulic, max. 50 kN |  | 0.4%/minute | triangular | complete rupture | half failure life |  |  | Youngs modulus estimated
16 CrMo 54 - 225 | 225 | 16 CrMo 54 |  | 930°C/1.5h air, 710°C/1.5h air, 680°C furnace | 23°C | plate, 23 mm x 2070 mm x 4000 mm | Yoshida S. et. al., [3.7] | 1978 | Austenite grain size 8.2 | HV 10 : 155 |  | cylindrical, diameter 10 mm | in rolling direction | 50 |  | 0.3 and 7.5%/minute | 210000 | 331 | 535 | 29 | 73 | [5 empty] | 372 |  |  |  | 12344 | 1.056 | 1.353 | 937 | 0.149 | 863 | 0.584 | -0.085 | -0.575 | total strain control, strain ratio = -1 | cylindrical, diameter 6 mm | mechanically polished | in rolling direction | 15 mm | servohydraulic, max. 50 kN |  | 40%/minute | triangular | complete rupture | half failure life |  |  | Youngs modulus estimated
16 CrMo 54 - 226 | 226 | 16 CrMo 54 |  | 930°C/1.5h air, 710°C/1.5h air, 680°C furnace | 23°C | plate, 23 mm x 2070 mm x 4000 mm | Yoshida S. et. al., [3.7] | 1978 | Austenite grain size 8.2 | HV 10 : 155 |  | cylindrical, diameter 10 mm | in rolling direction | 50 |  | 0.3 and 7.5%/minute | 210000 | 331 | 535 | 29 | 73 | [5 empty] | 374 |  |  |  | 11693 | 1.021 | 1.072 | 880 | 0.138 | 826 | 0.628 | -0.081 | -0.585 | total strain control, strain ratio = -1 | cylindrical, diameter 6 mm | mechanically polished | in rolling direction | 15 mm | servohydraulic, max. 50 kN |  | 4.0%/minute | triangular | complete rupture | half failure life |  |  | Youngs modulus estimated
16 CrMo 54 - 227 | 227 | 16 CrMo 54 |  | 930°C/1.5h air, 710°C/1.5h air, 680°C furnace | 400°C | plate, 23 mm x 2070 mm x 4000 mm | Yoshida S. et. al., [3.7] | 1978 | Austenite grain size 8.2 | HV 10 : 155 |  | cylindrical, diameter 10 mm | in rolling direction | 50 |  | 0.3 and 7.5%/minute | 195000 | 234 | 453 | 26 | 73 | [5 empty] | 343 |  |  |  | 5128 | 1.068 | 1.284 | 758 | 0.128 | 794 | 1.616 | -0.093 | -0.741 | total strain control, strain ratio = -1 | cylindrical, diameter 6 mm | mechanically polished | in rolling direction | 15 mm | servohydraulic, max. 50 kN |  | 40%/minute | triangular | complete rupture | half failure life |  |  | Youngs modulus estimated
16 CrMo 54 - 228 | 228 | 16 CrMo 54 |  | 930°C/1.5h air, 710°C/1.5h air, 680°C furnace | 400°C | plate, 23 mm x 2070 mm x 4000 mm | Yoshida S. et. al., [3.7] | 1978 | Austenite grain size 8.2 | HV 10 : 155 |  | cylindrical, diameter 10 mm | in rolling direction | 50 |  | 0.3 and 7.5%/minute | 195000 | 234 | 453 | 26 | 73 | [5 empty] | 367 |  |  |  | 3952 | 1.028 | 1.217 | 572 | 0.071 | 584 | 1.247 | -0.052 | -0.724 | total strain control, strain ratio = -1 | cylindrical, diameter 6 mm | mechanically polished | in rolling direction | 15 mm | servohydraulic, max. 50 kN |  | 0.40%/minute | triangular | complete rupture | half failure life |  |  | Youngs modulus estimated
16 CrMo 54 - 229 | 229 | 16 CrMo 54 |  | 930°C/1.5h air, 710°C/1.5h air, 680°C furnace | 500°C | plate, 23 mm x 2070 mm x 4000 mm | Yoshida S. et. al., [3.7] | 1978 | Austenite grain size 8.2 | HV 10 : 155 |  | cylindrical, diameter 10 mm | in rolling direction | 50 |  | 0.3 and 7.5%/minute | 190200 | 225 | 390 | 33 | 81 | [5 empty] | 314 | 281 | 0.202 | 13999 | 3846 | 1.024 | 1.611 | 548 | 0.089 | 602 | 3.445 | -0.074 | -0.856 | total strain control, strain ratio = -1 | cylindrical, diameter 6 mm | mechanically polished | in rolling direction | 15 mm | servohydraulic, max. 50 kN |  | 40%/minute | triangular | complete rupture | half failure life |  |  | Youngs modulus estimated
16 CrMo 54 - 230 | 230 | 16 CrMo 54 |  | 930°C/1.5h air, 710°C/1.5h air, 680°C furnace | 500°C | plate, 23 mm x 2070 mm x 4000 mm | Yoshida S. et. al., [3.7] | 1978 | Austenite grain size 8.2 | HV 10 : 155 |  | cylindrical, diameter 10 mm | in rolling direction | 50 |  | 0.3 and 7.5%/minute | 190200 | 225 | 390 | 33 | 81 | [5 empty] | 280 |  |  |  | 4307 | 1.036 | 1.33 | 488 | 0.089 | 505 | 1.602 | -0.068 | -0.775 | total strain control, strain ratio = -1 | cylindrical, diameter 6 mm | mechanically polished | in rolling direction | 15 mm | servohydraulic, max. 50 kN |  | 0.41%/minute | triangular | complete rupture | half failure life |  |  | Youngs modulus estimated
16 CrMo 54 - 231 | 231 | 16 CrMo 54 |  | 930°C/1.5h air, 710°C/1.5h air, 680°C furnace | 600°C | plate, 23 mm x 2070 mm x 4000 mm | Yoshida S. et al., [3.7] | 1978 | Austenite grain size 8.2 | HV 10 : 155 |  | cylindrical, diameter 10 mm | in rolling direction | 50 |  | 0.3 and 7.5%/minute | 172400 | 191 | 285 | 48 | 90 | [5 empty] | 234 |  |  |  | 7206 | 1.067 | 1.517 | 516 | 0.127 | 530 | 1.306 | -0.091 | -0.723 | total strain control, strain ratio = -1 | cylindrical, diameter 6 mm | mechanically polished | in rolling direction | 15 mm | servohydraulic, max. 50 kN |  | 40%/minute | triangular | complete rupture | half failure life |  |  | Youngs modulus estimated
16 CrMo 54 - 232 | 232 | 16 CrMo 54 |  | 930°C/1.5h air, 710°C/1.5h air, 680°C furnace | 600°C | plate, 23 mm x 2070 mm x 4000 mm | Yoshida S. et. al., [3.7] | 1978 | Austenite grain size 8.2 | HV 10 : 155 |  | cylindrical, diameter 10 mm | in rolling direction | 50 |  | 0.3 and 7.5%/minute | 172400 | 191 | 285 | 48 | 90 | [5 empty] | 179 |  |  |  | 5480 | 1.084 | 1.272 | 460 | 0.152 | 537 | 3.042 | -0.13 | -0.87 | total strain control, strain ratio = -1 | cylindrical, diameter 6 mm | mechanically polished | in rolling direction | 15 mm | servohydraulic, max. 50 kN |  | 0.40%/minute | triangular | complete rupture | half failure life |  |  | Youngs modulus estimated
16 CrMo 54 - 233 | 233 | 16 CrMo 54 |  | 925°C/50 air, 690°C/1h air, 655°C/1h furnace | 23°C | plate, 23 mm x 2300 mm x 10800 mm | NRIM Fatigue Data Sheet No. 28, [3.10] | 1981 | Austenite grain size 8.0 | HV 20 : 164 |  | cylindrical, diameter 6 mm | in rolling direction | 30 mm |  |  | 210000 | 393 | 556 | 30 | 74 |  |  |  | 1328 |  | 367 |  |  |  | 10045 | 1.064 | 1.42 | 896 | 0.143 | 781 | 0.382 | -0.078 | -0.546 | total strain control, strain ratio = -1 | cylindrical, diameter 6 mm | mechanically polished | in rolling direction | 15 mm | servohydraulic, max. 50 kN |  | 6%/minute | triangular | 25% decrease in the max. tensile load of N/2 | half life until complete separation |  |  | Youngs modulus estimated
16 CrMo 54 - 234 | 234 | 16 CrMo 54 |  | 925°C 50 air, 690°C/1h air, 655°C/1h furnace | 300°C | plate, 23 mm x 2300 mm x 10800 mm | NRIM Fatigue Data Sheet No. 28, [3.10] | 1981 | Austenite grain size 8.0 |  |  | cylindrical, diameter 6 mm | in rolling direction | 30 mm |  |  | 210000 | 282 | 532 | 23 | 68 |  |  |  | 1147 |  | 402 |  |  |  | 5012 | 1.084 | 1.526 | 774 | 0.105 | 684 | 0.293 | -0.058 | -0.546 | total strain control, strain ratio = -1 | cylindrical, diameter 6 mm | mechanically polished | in rolling direction | 15 mm | servohydraulic, max. 50 kN |  | 6%/minute | triangular | 25% decrease in the max. tensile load of N/2 | half life until complete separation |  |  | Youngs modulus estimated
16 CrMo 54 - 235 | 235 | 16 CrMo 54 |  | 925°C/50 air, 690°C/1h air, 655°C/1h furnace | 300°C | plate, 23 mm x 2300 mm x 10800 mm | NRIM Fatigue Data Sheet No. 28, [3.10] | 1981 | Austenite grain size 8.0 |  |  | cylindrical, diameter 6 mm | in rolling direction | 30 mm |  |  | 210000 | 282 | 532 | 23 | 68 |  |  |  | 1147 |  | 434 |  |  |  | 3233 | 1.114 | 1.098 | 670 | 0.07 | 694 | 1.807 | -0.053 | -0.771 | total strain control, strain ratio = -1 | cylindrical, diameter 6 mm | mechanically polished | in rolling direction | 15 mm | servohydraulic, max. 50 kN |  | 0.6%/minute | triangular | 25% decrease in the max. tensile load of N/2 | half life until complete separation |  |  | Youngs modulus estimated
16 CrMo 54 - 236 | 236 | 16 CrMo 54 |  | 925°C/50 air, 690°C/1h air, 655°C/1h furnace | 400°C | plate, 23 mm x 2300 mm x 10800 mm | NRIM Fatigue Data Sheet No. 28, [3.10] | 1981 | Austenite grain size 8.0 |  |  | cylindrical, diameter 6 mm | in rolling direction | 30 mm |  |  | 195000 | 266 | 522 | 28 | 76 |  |  |  | 1193 |  | 408 |  |  |  | 2665 | 1.083 | 1.198 | 549 | 0.048 | 543 | 0.862 | -0.033 | -0.701 | total strain control, strain ratio = -1 | cylindrical, diameter 6 mm | mechanically polished | in rolling direction | 15 mm | servohydraulic, max. 50 kN |  | 6%/minute | triangular | 25% decrease in the max. tensile load of N/2 | half life until complete separation |  |  | Youngs modulus estimated
16 CrMo 54 - 237 | 237 | 16 CrMo 54 |  | 925°C/50 air, 690°C/1h air, 655°C/1h furnace | 400°C | plate, 23 mm x 2300 mm x 10800 mm | NRIM Fatigue Data Sheet No. 28, [3.10] | 1981 | Austenite grain size 8.0 |  |  | cylindrical, diameter 6 mm | in rolling direction | 30 mm |  |  | 195000 | 266 | 522 | 28 | 76 |  |  |  | 1193 |  | 416 |  |  |  | 2628 | 1.121 | 2.579 | 693 | 0.082 | 617 | 0.285 | -0.045 | -0.57 | total strain control, strain ratio = -1 | cylindrical, diameter 6 mm | mechanically polished | in rolling direction | 15 mm | servohydraulic, max. 50 kN |  | 0.6%/minute | triangular | 25% decrease in the max. tensile load of N/2 | half life until complete separation |  |  | Youngs modulus estimated
16 CrMo 54 - 238 | 238 | 16 CrMo 54 |  | 925°C/50 air, 690°C/1h air, 655°C/1h furnace | 500°C | plate, 23 mm x 2300 mm x 10800 mm | NRIM Fatigue Data Sheet No. 28, [3.10] | 1981 | Austenite grain size 8.0 |  |  | cylindrical, diameter 6 mm | in rolling direction | 30 mm |  |  | 190200 | 244 | 438 | 29 | 82 |  |  |  | 1128 |  | 344 |  |  |  | 2303 | 1.034 | 2.22 | 550 | 0.076 | 556 | 0.903 | -0.058 | -0.737 | total strain control, strain ratio = -1 | cylindrical, diameter 6 mm | mechanically polished | in rolling direction | 15 mm | servohydraulic, max. 50 kN |  | 6%/minute | triangular | 25% decrease in the max. tensile load of N/2 | half life until complete separation |  |  | Youngs modulus estimated
16 CrMo 54 - 239 | 239 | 16 CrMo 54 |  | 925°C/50 air, 690°C/1h air, 655°C/1h furnace | 500°C | plate, 23 mm x 2300 mm x 10800 mm | NRIM Fatigue Data Sheet No. 28, [3.10] | 1981 | Austenite grain size 8.0 |  |  | cylindrical, diameter 6 mm | in rolling direction | 30 mm |  |  | 190200 | 244 | 438 | 29 | 82 |  |  |  | 1128 |  | 313 |  |  |  | 2648 | 1.066 | 2.063 | 684 | 0.126 | 628 | 0.449 | -0.085 | -0.657 | total strain control, strain ratio = -1 | cylindrical, diameter 6 mm | mechanically polished | in rolling direction | 15 mm | servohydraulic, max. 50 kN |  | 0.6%/minute | triangular | 25% decrease in the max. tensile load of N/2 | half life until complete separation |  |  | Youngs modulus estimated
16 CrMo 54 - 240 | 240 | 16 CrMo 54 |  | 925°C/50 air, 690°C/1h air, 655°C/1h furnace | 500°C | plate, 23 mm x 2300 mm x 10800 mm | NRIM Fatigue Data Sheet No. 28, [3.10] | 1981 | Austenite grain size 8.0 |  |  | cylindrical, diameter 6 mm | in rolling direction | 30 mm |  |  | 190200 | 244 | 438 | 29 | 82 |  |  |  | 1128 |  | 285 |  |  |  | 1563 | 1.011 | 1.239 | 625 | 0.126 | 636 | 1.143 | -0.105 | -0.83 | total strain control, strain ratio = -1 | cylindrical, diameter 6 mm | mechanically polished | in rolling direction | 15 mm | servohydraulic, max. 50 kN |  | 0.06%/minute | triangular | 25% decrease in the max. tensile load of N/2 | half life until complete separation |  |  | Youngs modulus estimated
16 CrMo 54 - 241 | 241 | 16 CrMo 54 |  | 925°C/50 air, 690°C/1h air, 655°C/1h furnace | 600°C | plate, 23 mm x 2300 mm x 10800 mm | NRIM Fatigue Data Sheet No. 28, [3.10] | 1981 | Austenite grain size 8.0 |  |  | cylindrical, diameter 6 mm | in rolling direction | 30 mm |  |  | 172400 | 188 | 294 | 40 | 90 |  |  |  | 1058 |  | 209 |  |  |  | 6685 | 1.049 | 1.428 | 486 | 0.136 | 466 | 0.729 | -0.093 | -0.682 | total strain control, strain ratio = -1 | cylindrical, diameter 6 mm | mechanically polished | in rolling direction | 15 mm | servohydraulic, max. 50 kN |  | 6%/minute | triangular | 25% decrease in the max. tensile load of N/2 | half life until complete separation |  |  | Youngs modulus estimated
16 CrMo 54 - 242 | 242 | 16 CrMo 54 |  | 925°C/50 air, 690°C/1h air, 655°C/1h furnace | 600°C | plate, 23 mm x 2300 mm x 10800 mm | NRIM Fatigue Data Sheet No. 28, [3.10] | 1981 | Austenite grain size 8.0 |  |  | cylindrical, diameter 6 mm | in rolling direction | 30 mm |  |  | 172400 | 188 | 294 | 40 | 90 |  |  |  | 1058 |  | 182 |  |  |  | 4123 | 1.078 | 1.497 | 386 | 0.121 | 443 | 2.812 | -0.109 | -0.885 | total strain control, strain ratio = -1 | cylindrical, diameter 6 mm | mechanically polished | in rolling direction | 15 mm | servohydraulic, max. 50 kN |  | 0.6%/minute | triangular | 25% decrease in the max. tensile load of N/2 | half life until complete separation |  |  | Youngs modulus estimated
16 CrMo 54 - 243 | 243 | 16 CrMo 54 |  | 925°C/50 air, 690°C/1h air, 655°C/1h furnace | 600°C | plate, 23 mm x 2300 mm x 10800 mm | NRIM Fatigue Data Sheet No. 28, [3.10] | 1981 | Austenite grain size 8.0 |  |  | cylindrical, diameter 6 mm | in rolling direction | 30 mm |  |  | 172400 | 188 | 294 | 40 | 90 |  |  |  | 1058 |  | 145 |  |  |  | 3991 | 1.088 | 2.224 | 288 | 0.11 | 263 | 0.522 | -0.077 | -0.726 | total strain control, strain ratio = -1 | cylindrical, diameter 6 mm | mechanically polished | in rolling direction | 15 mm | servohydraulic, max. 50 kN |  | 0.06%/minute | triangular | 25% decrease in the max. tensile load of N/2 | half life until complete separation |  |  | Youngs modulus estimated
10 CrMo 9 10 - 244 | 244 | 10 CrMo 9 10 | 1.7383 | 930°C/1.5h air, 720°C/2h air, 680°C/1h furnace | 23°C | plate, 23 mm x 2050 mm x 3900 mm | Yoshida S. et. al., [3.7] | 1978 | Austenite grain size 8.7 | HV 10 : 175 |  | cylindrical, diameter 10 mm | in rolling direction | 50 mm |  | 0.3 and 7.5%/minute | 210000 | 366 | 585 | 28 | 79 | [5 empty] | 391 |  |  |  | 10934 | 1.06 | 1.298 | 851 | 0.125 | 803 | 0.626 | -0.073 | -0.583 | total strain control, strain ratio = -1 | cylindrical, diameter 6 mm | mechanically polished | in rolling direction | 15 mm | servohydraulic, max. 50 kN |  | 40%/minute | triangular | complete rupture | half failure life |  |  | Youngs modulus estimated
10 CrMo 9 10 - 245 | 245 | 10 CrMo 9 10 | 1.7383 | 930°C/1.5h air, 720°C/2h air, 680°C/1h furnace | 23°C | plate, 23 mm x 2050 mm x 3900 mm | Yoshida S. et. al., [3.7] | 1978 | Austenite grain size 8.7 | HV 10 : 175 |  | cylindrical, diameter 10 mm | in rolling direction | 50 mm |  | 0.3 and 7.5%/minute | 210000 | 366 | 585 | 28 | 79 | [5 empty] | 426 |  |  |  | 2456 | 1.183 | 1.654 | 677 | 0.075 | 1080 | 4.034 | -0.116 | -0.9 | total strain control, strain ratio = -1 | cylindrical, diameter 6 mm | mechanically polished | in rolling direction | 15 mm | servohydraulic, max. 50 kN |  | 4%/minute | triangular | complete rupture | half failure life |  |  | Youngs modulus estimated
10 CrMo 9 10 - 246 | 246 | 10 CrMo 9 10 | 1.7383 | 930°C/1.5h air, 720°C/2h air, 680°C/1h furnace | 400°C | plate, 23 mm x 2050 mm x 3900 mm | Yoshida S. et. al., [3.7] | 1978 | Austenite grain size 8.7 |  |  | cylindrical, diameter 10 mm | in rolling direction | 50 mm |  | 0.3 and 7.5%/minute | 187800 | 299 | 481 | 23 | 75 | [5 empty] | 309 |  |  |  | 11741 | 1.054 | 1.255 | 801 | 0.153 | 683 | 0.363 | -0.082 | -0.539 | total strain control, strain ratio = -1 | cylindrical, diameter 6 mm | mechanically polished | in rolling direction | 15 mm | servohydraulic, max. 50 kN |  | 40%/minute | triangular | complete rupture | half failure life |  |  | Youngs modulus estimated
10 CrMo 9 10 - 247 | 247 | 10 CrMo 9 10 | 1.7383 | 930°C/1.5h air, 720°C/2h air, 680°C/1h furnace | 400°C | plate, 23 mm x 2050 mm x 3900 mm | Yoshida S. et. al., [3.7] | 1978 | Austenite grain size 8.7 |  |  | cylindrical, diameter 10 mm | in rolling direction | 50 mm |  | 0.3 and 7.5%/minute | 187800 | 299 | 481 | 23 | 75 | [5 empty] | 327 |  |  |  | 11621 | 1.07 | 1.257 | 760 | 0.136 | 596 | 0.175 | -0.062 | -0.46 | total strain control, strain ratio = -1 | cylindrical, diameter 6 mm | mechanically polished | in rolling direction | 15 mm | servohydraulic, max. 50 kN |  | 0.4%/minute | triangular | complete rupture | half failure life |  |  | Youngs modulus estimated
10 CrMo 9 10 - 248 | 248 | 10 CrMo 9 10 | 1.7383 | 930°C/1.5h air, 720°C/2h air, 680°C/1h furnace | 500°C | plate, 23 mm x 2050 mm x 3900 mm | Yoshida S. et. al., [3.7] | 1978 | Austenite grain size 8.7 |  |  | cylindrical, diameter 10 mm | in rolling direction | 50 mm |  | 0.3 and 7.5%/minute | 184800 | 272 | 411 | 29 | 82 | [5 empty] | 289 |  |  |  | 4805 | 1.088 | 1.554 | 650 | 0.13 | 728 | 2.176 | -0.105 | -0.793 | total strain control, strain ratio = -1 | cylindrical, diameter 6 mm | mechanically polished | in rolling direction | 15 mm | servohydraulic, max. 50 kN |  | 40%/minute | triangular | complete rupture | half failure life |  |  | Youngs modulus estimated
10 CrMo 9 10 - 249 | 249 | 10 CrMo 9 10 | 1.7383 | 930°C/1.5h air, 720°C/2h air, 680°C/1h furnace | 500°C | plate, 23 mm x 2050 mm x 3900 mm | Yoshida S. et. al., [3.7] | 1978 | Austenite grain size 8.7 |  |  | cylindrical, diameter 10 mm | in rolling direction | 50 mm |  | 0.3 and 7.5%/minute | 184800 | 272 | 411 | 29 | 82 | [5 empty] | 269 |  |  |  | 5026 | 1.076 | 1.311 | 519 | 0.106 | 550 | 1.47 | -0.082 | -0.755 | total strain control, strain ratio = -1 | cylindrical, diameter 6 mm | mechanically polished | in rolling direction | 15 mm | servohydraulic, max. 50 kN |  | 0.4%/minute | triangular | complete rupture | half failure life |  |  | Youngs modulus estimated
10 CrMo 9 10 - 250 | 250 | 10 CrMo 9 10 | 1.7383 | 930°C/1.5h air, 720°C/2h air, 680°C/1h furnace | 600°C | plate, 23 mm x 2050 mm x 3900 mm | Yoshida S. et. al., [3.7] | 1978 | Austenite grain size 8.7 |  |  | cylindrical, diameter 10 mm | in rolling direction | 50 mm |  | 0.3 and 7.5%/minute | 162000 | 225 | 313 | 44 | 90 | [5 empty] | 238 |  |  |  | 5042 | 1.042 | 1.211 | 481 | 0.113 | 480 | 0.968 | -0.08 | -0.708 | total strain control, strain ratio = -1 | cylindrical, diameter 6 mm | mechanically polished | in rolling direction | 15 mm | servohydraulic, max. 50 kN |  | 40%/minute | triangular | complete rupture | half failure life |  |  | Youngs modulus estimated
10 CrMo 9 10 - 251 | 251 | 10 CrMo 9 10 | 1.7383 | 930°C/1.5h air, 720°C/2h air, 680°C/1h furnace | 600°C | plate, 23 mm x 2050 mm x 3900 mm | Yoshida S. et. al., [3.7] | 1978 | Austenite grain size 8.7 |  |  | cylindrical, diameter 10 mm | in rolling direction | 50 mm |  | 0.3 and 7.5%/minute | 162000 | 225 | 313 | 44 | 90 | [5 empty] | 189 |  |  |  | 4087 | 1.028 | 1.344 | 309 | 0.079 | 327 | 2.109 | -0.066 | -0.837 | total strain control, strain ratio = -1 | cylindrical, diameter 6 mm | mechanically polished | in rolling direction | 15 mm | servohydraulic, max. 50 kN |  | 0.4%/minute | triangular | complete rupture | half failure life |  |  | Youngs modulus estimated
10 CrMo 9 10 - 252 | 252 | 10 CrMo 9 10 | 1.7383 | 930°C/1.5h air, 710°C/1.5h air, 680°C furnace | 23°C | plate, 26 mm x 1500 mm x 3000 mm | NRIM Fatigue Data Sheet No. 7, [3.11] | 1978 | Austenite grain size 2.5 | HV 10 : 193 |  | cylindrical, diameter 6 mm | in rolling direction | 30 mm |  |  | 210000 | 457 | 627 | 24 | 81 |  |  |  | 1580 |  | 404 |  |  |  | 5815 | 1.035 | 1.889 | 842 | 0.118 | 736 | 0.266 | -0.065 | -0.527 | total strain control, strain ratio = -1 | cylindrical, diameter 6 mm | mechanically polished | in rolling direction | 13 mm | servohydraulic, max. 50 kN |  | 6%/minute | triangular | 25% decrease in the max. tensile load of N/2 | half life until complete spec. rupture |  |  | Youngs modulus estimated
10 CrMo 9 10 - 253 | 253 | 10 CrMo 9 10 | 1.7383 | 930°C/1.5h air, 710°C/1.5h air, 680°C furnace | 300°C | plate, 26 mm x 1500 mm x 3000 mm | NRIM Fatigue Data Sheet No.7, [3.11] | 1978 | Austenite grain size 2.5 |  |  | cylindrical, diameter 6 mm | in rolling direction | 30 mm |  |  | 204100 | 401 | 553 | 19 | 78 |  |  |  | 1330 |  | 365 |  |  |  | 8138 | 1.106 | 1.195 | 691 | 0.102 | 675 | 0.782 | -0.064 | -0.628 | total strain control, strain ratio = -1 | cylindrical, diameter 6 mm | mechanically polished | in rolling direction | 13 mm | servohydraulic, max. 50 kN |  | 6%/minute | triangular | 25% decrease in the max. tensile load of N/2 | half life until complete spec. rupture |  |  | Youngs modulus estimated
10 CrMo 9 10 - 254 | 254 | 10 CrMo 9 10 | 1.7383 | 930°C/1.5h air, 710°C/1.5h air, 680°C furnace | 300°C | plate, 26 mm x 1500 mm x 3000 mm | NRIM Fatigue Data Sheet No. 7, [3.11] | 1978 | Austenite grain size 2.5 |  |  | cylindrical, diameter 6 mm | in rolling direction | 30 mm |  |  | 204100 | 401 | 553 | 19 | 78 |  |  |  | 1330 |  | 368 |  |  |  | 9530 | 1.048 | 1.479 | 855 | 0.136 | 727 | 0.305 | -0.071 | -0.522 | total strain control, strain ratio = -1 | cylindrical, diameter 6 mm | mechanically polished | in rolling direction | 13 mm | servohydraulic, max. 50 kN |  | 0.6%/minute | triangular | 25% decrease in the max. tensile load of N/2 | half life until complete spec. rupture |  |  | Youngs modulus estimated
10 CrMo 9 10 - 255 | 255 | 10 CrMo 9 10 | 1.7383 | 930°C/1.5h air, 710°C/1.5h air, 680°C furnace | 400°C | plate, 26 mm x 1500 mm x 3000 mm | NRIM Fatigue Data Sheet No. 7, [3.11] | 1978 | Austenite grain size 2.5 |  |  | cylindrical, diameter 6 mm | in rolling direction | 30 mm |  |  | 187800 | 383 | 530 | 19 | 76 |  |  |  | 1170 |  | 361 |  |  |  | 3178 | 1.078 | 1.8 | 683 | 0.102 | 638 | 0.424 | -0.066 | -0.617 | total strain control, strain ratio = -1 | cylindrical, diameter 6 mm | mechanically polished | in rolling direction | 13 mm | servohydraulic, max. 50 kN |  | 6%/minute | triangular | 25% decrease in the max. tensile load of N/2 | half life until complete spec. rupture |  |  | Youngs modulus estimated
10 CrMo 9 10 - 256 | 256 | 10 CrMo 9 10 | 1.7383 | 930°C/1.5h air, 710°C/1.5h air, 680°C furnace | 400°C | plate, 26 mm x 1500 mm x 3000 mm | NRIM Fatigue Data Sheet No. 7, [3.11] | 1978 | Austenite grain size 2.5 |  |  | cylindrical, diameter 6 mm | in rolling direction | 30 mm |  |  | 187800 | 383 | 530 | 19 | 76 |  |  |  | 1170 |  | 357 |  |  |  | 3571 | 1.075 | 1.64 | 633 | 0.092 | 596 | 0.546 | -0.058 | -0.638 | total strain control, strain ratio = -1 | cylindrical, diameter 6 mm | mechanically polished | in rolling direction | 13 mm | servohydraulic, max. 50 kN |  | 0.6%/minute | triangular | 25% decrease in the max. tensile load of N/2 | half life until complete spec. rupture |  |  | Youngs modulus estimated
10 CrMo 9 10 - 257 | 257 | 10 CrMo 9 10 | 1.7383 | 930°C/1.5h air, 710°C/1.5h air, 680°C furnace | 500°C | plate, 26 mm x 1500 mm x 3000 mm | NRIM Fatigue Data Sheet No. 7, [3.11] | 1978 | Austenite grain size 2.5 |  |  | cylindrical, diameter 6 mm | in rolling direction | 30 mm |  |  | 184800 | 356 | 466 | 23 | 83 |  |  |  | 1002 |  | 308 |  |  |  | 3229 | 1.07 | 2.128 | 497 | 0.077 | 473 | 0.32 | -0.051 | -0.601 | total strain control, strain ratio = -1 | cylindrical, diameter 6 mm | mechanically polished | in rolling direction | 13 mm | servohydraulic, max. 50 kN |  | 6%/minute | triangular | 25% decrease in the max. tensile load of N/2 | half life until complete spec. rupture |  |  | Youngs modulus estimated
10 CrMo 9 10 - 258 | 258 | 10 CrMo 9 10 | 1.7383 | 930°C/1.5h air, 710°C/1.5h air, 680°C furnace | 500°C | plate, 26 mm x 1500 mm x 3000 mm | NRIM Fatigue Data Sheet No. 7, [3.11] | 1978 | Austenite grain size 2.5 |  |  | cylindrical, diameter 6 mm | in rolling direction | 30 mm |  |  | 184800 | 356 | 466 | 23 | 83 |  |  |  | 1002 |  | 291 |  |  |  | 2167 | 1.076 | 1.779 | 450 | 0.07 | 439 | 0.616 | -0.051 | -0.715 | total strain control, strain ratio = -1 | cylindrical, diameter 6 mm | mechanically polished | in rolling direction | 13 mm | servohydraulic, max. 50 kN |  | 0.6%/minute | triangular | 25% decrease in the max. tensile load of N/2 | half life until complete spec. rupture |  |  | Youngs modulus estimated
10 CrMo 9 10 - 259 | 259 | 10 CrMo 9 10 | 1.7383 | 930°C/1.5h air, 710°C/1.5h air, 680°C furnace | 600°C | plate, 26 mm x 1500 mm x 3000 mm | NRIM Fatigue Data Sheet No. 7, [3.11] | 1978 | Austenite grain size 2.5 |  |  | cylindrical, diameter 6 mm | in rolling direction | 30 mm |  |  | 162000 | 264 | 344 | 30 | 91 |  |  |  | 950 |  | 230 |  |  |  | 3457 | 1.135 | 1.39 | 327 | 0.057 | 316 | 0.576 | -0.038 | -0.681 | total strain control, strain ratio = -1 | cylindrical, diameter 6 mm | mechanically polished | in rolling direction | 13 mm | servohydraulic, max. 50 kN |  | 6%/minute | triangular | 25% decrease in the max. tensile load of N/2 | half life until complete spec. rupture |  |  | Youngs modulus estimated
10 CrMo 9 10 - 260 | 260 | 10 CrMo 9 10 | 1.7383 | 930°C/1.5h air, 710°C/1.5h air, 680°C furnace | 600°C | plate, 26 mm x 1500 mm x 3000 mm | NRIM Fatigue Data Sheet No. 7, [3.11] | 1978 | Austenite grain size 2.5 |  |  | cylindrical, diameter 6 mm | in rolling direction | 30 mm |  |  | 162000 | 264 | 344 | 30 | 91 |  |  |  | 950 |  | 205 |  |  |  | 2394 | 1.072 | 2.168 | 242 | 0.027 | 249 | 1.272 | -0.025 | -0.817 | total strain control, strain ratio = -1 | cylindrical, diameter 6 mm | mechanically polished | in rolling direction | 13 mm | servohydraulic, max. 50 kN |  | 0.6%/minute | triangular | 25% decrease in the max. tensile load of N/2 | half life until complete spec. rupture |  |  | Youngs modulus estimated
10 CrMo 9 10 - 261 | 261 | 10 CrMo 9 10 | 1.7383 | 930°C/1.5h air, 710°C/1.5h air, 680°C furnace | 600°C | plate, 26 mm x 1500 mm x 3000 mm | NRIM Fatigue Data Sheet No. 7, [3.11] | 1978 | Austenite grain size 2.5 |  |  | cylindrical, diameter 6 mm | in rolling direction | 30 mm |  |  | 162000 | 264 | 344 | 30 | 91 |  |  |  | 950 |  | 162 |  |  |  | 1461 | 1.216 | 3.445 | 279 | 0.088 | 293 | 21.637 | -0.076 | -1.253 | total strain control, strain ratio = -1 | cylindrical, diameter 6 mm | mechanically polished | in rolling direction | 13 mm | servohydraulic, max. 50 kN |  | 0.06%/minute | triangular | 25% decrease in the max. tensile load of N/2 | half life until complete spec. rupture |  |  | Youngs modulus estimated
42 Cr 4 - 423 | 423 | 42 Cr 4 | 1.7045 | 870°C/30 min, air, 855°C/30 min, oil, 550°C/1h, water | 23°C | hot rolled bar, diameter 19 mm x 5000 mm | NRIM Fatigue Data Sheet No. 45, [3.64] | 1985 | austenite grain size number 8.9 (JIS G 0551 - 1956) | 318 HV 30 |  | cylindrical, diameter 8 mm |  | 40 mm |  |  | 195000 | 903 | 1006 |  | 62 |  | 1293 | 0.068 | 1716 | 0.968 | 679 |  |  |  | 1802 | 1.04 | 3.164 | 1153 | 0.085 | 1212 | 1.293 | -0.064 | -0.716 | total strain control, strain ratio = -1 | cylindrical, diameter 8 mm | longitudinal polished |  | 8 mm | servohydraulic, 75 kN |  | 30%/minute | triangular | complete rupture | half failure life | 1718 | 0.169
42 Cr 4 - 424 | 424 | 42 Cr 4 | 1.7045 | 870°C/30 min, air, 855°C/30 min, oil, 600°C/1h, water | 23°C | hot rolled bar, diameter 19 mm x 5000 mm | NRIM Fatigue Data Sheet No. 45, [3.64] | 1985 | austenite grain size number 8.9 (JIS G 0551 - 1956) | 292 HV 30 |  | cylindrical, diameter 8 mm |  | 40 mm |  |  | 194000 | 813 | 921 |  | 65 |  | 1249 | 0.086 | 1674 | 1.05 | 613 |  |  |  | 2301 | 1.061 | 1.911 | 1147 | 0.101 | 1120 | 0.658 | -0.065 | -0.627 | total strain control, strain ratio = -1 | cylindrical, diameter 8 mm | longitudinal polished |  | 8 mm | servohydraulic, 75 kN |  | 30%/minute | triangular | complete rupture | half failure life | 1542 | 0.163
42 Cr 4 - 425 | 425 | 42 Cr 4 | 1.7045 | 870°C/30 min, air, 855°C/30 min, oil, 600°C/1h, water | 23°C | hot rolled bar, diameter 19 mm x 5700 mm | NRIM Fatigue Data Sheet No. 45, [3.64] | 1985 | austenite grain size number 8.8 (JIS G 0551 - 1956) | 305 HV 30 |  | cylindrical, diameter 8 mm |  | 40 mm |  |  | 194000 | 845 | 952 |  | 62 |  | 1288 | 0.086 | 1689 | 0.968 | 619 |  |  |  | 3397 | 1.061 | 1.766 | 1207 | 0.107 | 1252 | 1.294 | -0.073 | -0.674 | total strain control, strain ratio = -1 | cylindrical, diameter 8 mm | longitudinal polished |  | 8 mm | servohydraulic, 75 kN |  | 30%/minute | triangular | complete rupture | half failure life | 1527 | 0.163
42 Cr 4 - 426 | 426 | 42 Cr 4 | 1.7045 | 870°C/30 min, air, 855°C/30 min, oil, 600°C/1h, water | 23°C | hot rolled bar, diameter 22 mm x 5600 mm | NRIM Fatigue Data Sheet No. 45, [3.64] | 1985 | austenite grain size number 8.7 (JIS G 0551 - 1956) | 300 HV 30 |  | cylindrical, diameter 8 mm |  | 40 mm |  |  | 192000 | 833 | 943 |  | 65 |  | 1289 | 0.09 | 1690 | 1.05 | 621 |  |  |  | 3074 | 1.049 | 2.615 | 1192 | 0.105 | 1229 | 1.149 | -0.072 | -0.667 | total strain control, strain ratio = -1 | cylindrical, diameter 8 mm | longitudinal polished |  | 8 mm | servohydraulic, 75 kN |  | 30%/minute | triangular | complete rupture | half failure life | 1582 | 0.162
42 Cr 4 - 427 | 427 | 42 Cr 4 | 1.7045 | 870°C/30 min, air, 855°C/30 min, oil, 650°C/1h, water | 23°C | hot rolled bar, diameter 19 mm x 5000 mm | NRIM Fatigue Data Sheet No. 45, [3.64] | 1985 | austenite grain size number 8.9 (JIS G 0551 - 1956) | 273 HV 30 |  | cylindrical, diameter 8 mm |  | 40 mm |  |  | 193000 | 717 | 840 |  | 69 |  | 1240 | 0.118 | 1617 | 1.171 | 543 |  |  |  | 3087 | 1.076 | 1.151 | 1161 | 0.122 | 1055 | 0.458 | -0.071 | -0.578 | total strain control, strain ratio = -1 | cylindrical, diameter 8 mm | longitudinal polished |  | 8 mm | servohydraulic, 75 kN |  | 30%/minute | triangular | complete rupture | half failure life | 1350 | 0.157
42 Cr 4 - 428 | 428 | 42 Cr 4 | 1.7045 | 870°C/30 min, air, 855°C/30 min, oil, 550°C/1h, water | 23°C | hot rolled bar, diameter 19 mm x 5000 mm | NRIM Fatigue Data Sheet No. 45, [3.64] | 1985 | austenite grain size number 8.9 (JIS G 0551 - 1956) | 318 HV 30 |  | cylindrical, diameter 8 mm |  | 40 mm |  |  | 195000 | 903 | 1006 |  | 62 |  | 1293 | 0.068 | 1716 | 0.968 | 601 | 543 | 0.388 | 247200 | 18900 | 1.09 | 1.662 | 1718 | 0.169 | 1427 | 0.334 | -0.074 | -0.436 | stress control, stress ratio = -1 | cylindrical, diameter 8 mm | longitudinal polished |  | 8 mm | servohydraulic, 75 kN, ( electromagnetic, 50 kN ) | 1 - 50 Hz, ( 125 Hz ) |  | sinusodial | complete rupture | half failure life | 1718 | 0.169 | strain amplitudes epsilon are taken from incremental step test
42 Cr 4 - 429 | 429 | 42 Cr 4 | 1.7045 | 870°C/30 min, air, 855°C/30 min, oil, 600°C/1h, water | 23°C | hot rolled bar, diameter 19 mm x 5000 mm | NRIM Fatigue Data Sheet No. 45, [3.64] | 1985 | austenite grain size number 8.9 (JIS G 0551 - 1956) | 292 HV 30 |  | cylindrical, diameter 8 mm |  | 40 mm |  |  | 194000 | 813 | 921 |  | 65 |  | 1249 | 0.086 | 1674 | 1.05 | 560 | 483 | 0.33 | 1550000 | 2293 | 1.046 | 1.316 | 1542 | 0.163 | 799 | 0.018 | -0.034 | -0.206 | stress control, stress ratio = -1 | cylindrical, diameter 8 mm | longitudinal polished |  | 8 mm | servohydraulic, 75 kN, ( electromagnetic, 50 kN ) | 1 - 50 Hz, ( 125 Hz ) |  | sinusodial | complete rupture | half failure life | 1542 | 0.163 | strain amplitudes epsilon are taken from incremental step test
42 Cr 4 - 430 | 430 | 42 Cr 4 | 1.7045 | 870°C/30 min, air, 855°C/30 min, oil, 600°C/1h, water | 23°C | hot rolled bar, diameter 19 mm x 5700 mm | NRIM Fatigue Data Sheet No. 45, [3.64] | 1985 | austenite grain size number 8.8 (JIS G 0551 - 1956) | 305 HV 30 |  | cylindrical, diameter 8 mm |  | 40 mm |  |  | 194000 | 845 | 952 |  | 62 |  | 1288 | 0.086 | 1689 | 0.968 | 555 | 480 | 0.33 | 405500 | 18680 | 1.113 | 1.933 | 1527 | 0.163 | 1232 | 0.268 | -0.069 | -0.425 | stress control, stress ratio = -1 | cylindrical, diameter 8 mm | longitudinal polished |  | 8 mm | servohydraulic, 75 kN, ( electromagnetic, 50 kN ) | 1 - 50 Hz, ( 125 Hz ) |  | sinusodial | complete rupture | half failure life | 1527 | 0.163 | strain amplitudes epsilon are taken from incremental step test
42 Cr 4 - 431 | 431 | 42 Cr 4 | 1.7045 | 870°C/30 min, air, 855°C/30 min, oil, 600°C/1h, water | 23°C | hot rolled bar, diameter 22 mm x 5600 mm | NRIM Fatigue Data Sheet No. 45, [3.64] | 1985 | austenite grain size number 8.7 (JIS G 0551 - 1956) | 300 HV 30 |  | cylindrical, diameter 8 mm |  | 40 mm |  |  | 192000 | 833 | 943 |  | 65 |  | 1289 | 0.09 | 1690 | 1.05 | 578 | 491 | 0.329 | 893000 | 3598 | 1.037 | 1.254 | 1582 | 0.162 | 925 | 0.036 | -0.044 | -0.271 | stress control, stress ratio = -1 | cylindrical, diameter 8 mm | longitudinal polished |  | 8 mm | servohydraulic, 75 kN, ( electromagnetic, 50 kN ) | 1 - 50 Hz, ( 125 Hz ) |  | sinusodial | complete rupture | half failure life | 1582 | 0.162 | strain amplitudes epsilon are taken from incremental step test
42 Cr 4 - 432 | 432 | 42 Cr 4 | 1.7045 | 870°C/30 min, air, 855°C/30 min, oil, 650°C/1h, water | 23°C | hot rolled bar, diameter 19 mm x 5000 mm | NRIM Fatigue Data Sheet No. 45, [3.64] | 1985 | austenite grain size number 8.9 (JIS G 0551 - 1956) | 273 HV 30 |  | cylindrical, diameter 8 mm |  | 40 mm |  |  | 193000 | 717 | 840 |  | 69 |  | 1240 | 0.118 | 1617 | 1.171 | 509 | 456 | 0.335 | 636900 | 426 | 1.147 | 2.402 | 1350 | 0.157 | 622 | 0.007 | -0.022 | -0.141 | stress control, stress ratio = -1 | cylindrical, diameter 8 mm | longitudinal polished |  | 8 mm | servohydraulic, 75 kN, ( electromagnetic, 50 kN ) | 1 - 50 Hz, ( 125 Hz ) |  | sinusodial | complete rupture | half failure life | 1350 | 0.157 | strain amplitudes epsilon are taken from incremental step test
St 52 - 102 | 102 | St 52 |  |  | 23°C | plate, 20 mm thick | Iida K., Yamauchi T., Satoh M., Takano G., ¦2.25¦ | 1986 |  | HV1: 160 |  |  | transversal to rolling direction |  |  |  | 206000 | 420 | 549 | 28 | 69 |  | 371 | 0.007 |  |  | 352 |  |  |  | 18922 | 1.058 | 1.317 | 1109 | 0.185 | 980 | 0.495 | -0.1 | -0.541 | total strain control, strain ratio = -1 | cylindrical, diameter 10 mm |  | transversal to rolling direction | 12.5 mm | servo hydraulic, 100 kN |  | 24%/minute | triangular | 25% decrease in the max. tensile load of N/2 | half failure life
St 52 - 854 | 854 | St 52 |  | weld metal, stress-relieved | 23°C | plate, 20 mm thick | Iida K., Yamauchi T., Satoh M., Takano G., [6.6] | 1986 |  | HV1: 235 |  | cylindrical, diameter 3 mm |  | 25 mm |  |  | 204000 | 610 | 708 | 16 | 72 |  | 750 | 0.034 |  |  | 396 |  |  |  | 6506 | 1.039 | 1.283 | 997 | 0.148 | 1001 | 1.014 | -0.098 | -0.661 | total strain control, strain ratio = -1 | cylindrical, diameter 10 mm |  |  | 12.5 mm | servohydraulic, max. 100 kN |  | 24%/minute | triangular | 25% decrease in the max. tensile load of N/2 | half failure life |  |  | welded with max. power of 120 kW
St 50 - 86 | 86 | St 50 |  |  | 23°C | plate, 20 mm, thick | Nihei M., Konno T., Iida K., ¦2.19¦ | 1984 |  | HV10: 154 |  | falt sheet, uniform gauge 16 mm x 16 mm |  | 48 mm |  |  | 206000 | 385 | 534 | 31 | [6 empty] | 328 | 191 | 0.102 | 1583531 | 10283 | 1.078 | 1.602 | 957 | 0.172 | 829 | 0.415 | -0.098 | -0.565 | total strain control, strain ratio = 0 | flat sheet, uniform gauge 16 x 16 mm |  |  | 48 mm |  |  |  |  | crack initiation | half failure life
St 50 - 87 | 87 | St 50 |  |  | 23°C | plate, 9 mm, thick | Nihei M., Konno T., Iida K., ¦2.19¦ | 1984 |  | HV10: 156 |  | falt sheet, uniform gauge 7 x 20 mm |  | 21 mm |  |  | 206000 | 400 | 541 | 25 | [6 empty] | 313 | 218 | 0.15 | 544546 | 21913 | 1.1 | 1.704 | 1137 | 0.208 | 746 | 0.069 | -0.088 | -0.364 | total strain control, strain ratio = -1 | flat sheet, uniform gauge 7 x 20 mm |  |  | 21 mm |  |  |  |  | crack initiation | half failure life
St 50 - 88 | 88 | St 50 |  |  | 23°C | plate, 20 mm, thick | Nihei M., Konno T., Iida K., ¦2.19¦ | 1984 |  | HV10: 154 |  | falt sheet, uniform gauge 16 x 16 mm |  | 48 mm |  |  | 206000 | 385 | 534 | 31 | [6 empty] | 318 | 231 | 0.149 | 274644 | 13343 | 1.097 | 1.245 | 998 | 0.184 | 723 | 0.153 | -0.086 | -0.457 | total strain control, strain ratio = -1 | flat sheet, uniform gauge 16 x 16 mm |  |  | 48 mm |  |  |  |  | crack initiation | half failure life
St 50 - 89 | 89 | St 50 |  |  | 23°C | plate, 40 mm, thick | Nihei M., Konno T., Iida K., ¦2.19¦ | 1984 |  | HV10: 149 |  | falt sheet, uniform gauge 16 x 16 mm |  | 48 mm |  |  | 206000 | 350 | 526 | 35 | [6 empty] | 314 | 229 | 0.147 | 320503 | 13772 | 1.079 | 1.431 | 1116 | 0.204 | 712 | 0.137 | -0.085 | -0.445 | total strain control, strain ratio = -1 | flat sheet, uniform gauge 16 x 16 mm |  |  | 48 mm |  |  |  |  | crack initiation | half failure life
St 50 - 90 | 90 | St 50 |  |  | 23°C | plate, 9 mm, thick | Nihei M., Konno T., Iida K., ¦2.19¦ | 1984 |  | HV10: 156 |  | falt sheet, uniform gauge 7 x 20 mm |  | 21 mm |  |  | 206000 | 400 | 541 | 25 | [6 empty] | 319 | 181 | 0.101 | 1455165 | 11841 | 1.167 | 1.281 | 953 | 0.176 | 847 | 0.251 | -0.104 | -0.507 | total strain control, strain ratio = 0 | flat sheet, uniform gauge 7 x 20 mm |  |  | 21 mm |  |  |  |  | crack initiation | half failure life
St 50 - 91 | 91 | St 50 |  |  | 23°C | plate, 40 mm, thick | Nihei M., Konno T., Iida K., ¦2.19¦ | 1984 |  | HV10: 149 |  | falt sheet, uniform gauge 16 x 16 mm |  | 48 mm |  |  | 206000 | 385 | 526 | 35 | [6 empty] | 309 | 208 | 0.122 | 620551 | 13991 | 1.059 | 2.801 | 814 | 0.156 | 770 | 0.26 | -0.093 | -0.508 | total strain control, strain ratio = 0 | flat sheet, uniform gauge 16 x 16 mm |  |  | 48 mm |  |  |  |  | crack initiation | half failure life
40 NiCrMo 6 - 402 | 402 | 40 NiCrMo 6 | 1.6565 | 855°C/30 min, air, 845°C/30 min, oil, 700°C/1h, water | 23°C |  | Hatanaka K., Fujimitsu T., [3.59] | 1988 | grain size of prior austenite 10 micrometer | 278 HV 0.3 | [6 empty] | 205900 | 675 | 830 |  | 65 |  |  |  |  | 1.06 | 541 |  |  |  | 7308 | 1.08 | 1.568 | 1416 | 0.155 | 1631 | 2.065 | -0.11 | -0.69 | strain control, strain ratio = -1 | cylindrical, diameter 8 mm | electrolytically polished |  |  | closed loop | 0.2 Hz
40 NiCrMo 6 - 403 | 403 | 40 NiCrMo 6 | 1.6565 | 855°C/30 min, air, 845°C/30 min, oil, 550°C/1h, water | 23°C |  | Hatanaka K., Fujimitsu T., [3.59] | 1988 | grain size of prior austenite 10 micrometer | 370 HV 0.3 | [6 empty] | 202100 | 965 | 1066 |  | 60 |  |  |  |  | 0.91 | 781 |  |  |  | 2765 | 1.083 | 1.695 | 1521 | 0.107 | 1863 | 5.401 | -0.092 | -0.831 | strain control, strain ratio = -1 | cylindrical, diameter 8 mm | electrolytically polished |  |  | closed loop | 0.2 Hz
40 NiCrMo 6 - 475 | 475 | 40 NiCrMo 6 | 1.6565 | 870°C/30 min, air, 845°C/30 min, oil, 580°C/1h, water | 23°C | hot rolled bar, diameter 20 mm x 4800 mm | NRIM Fatigue Data Sheet No. 56, [3.61] | 1987 | austenite grain size number 10.8 (JIS G 0551 - 1977) | 357 HV 30 |  | cylindrical, diameter 8 mm |  | 40 mm |  |  | 201000 | 1084 | 1146 |  | 59 |  | 1549 | 0.083 | 1857 | 0.89 | 758 |  |  |  | 1362 | 1.047 | 2.047 | 1550 | 0.115 | 1360 | 0.32 | -0.063 | -0.551 | total strain control, strain ratio = -1 | cylindrical, diameter 8 mm | longitudinal polished |  | 8 mm | servohydraulic, 75 kN |  | 30%/minute | triangular | complete rupture | half failure life | 1916 | 0.153
40 NiCrMo 6 - 476 | 476 | 40 NiCrMo 6 | 1.6565 | 870°C/30 min, air, 845°C/30 min, oil, 630°C/1h, water | 23°C | hot rolled bar, diameter 20 mm x 4000 mm | NRIM Fatigue Data Sheet No. 56, [3.61] | 1987 | austenite grain size number 10.2 (JIS G 0551 - 1977) | 317 HV 30 |  | cylindrical, diameter 8 mm |  | 40 mm |  |  | 190000 | 910 | 1015 |  | 62 |  | 1372 | 0.089 | 1808 | 0.97 | 660 |  |  |  | 1679 | 1.03 | 1.555 | 1392 | 0.12 | 1222 | 0.325 | -0.067 | -0.55 | total strain control, strain ratio = -1 | cylindrical, diameter 8 mm | longitudinal polished |  | 8 mm | servohydraulic, 75 kN |  | 30%/minute | triangular | complete rupture | half failure life | 1619 | 0.155
40 NiCrMo 6 - 477 | 477 | 40 NiCrMo 6 | 1.6565 | 870°C/30 min, air, 845°C/30 min, oil, 630°C/1h, water | 23°C | hot rolled bar, diameter 20 mm x 4800 mm | NRIM Fatigue Data Sheet No. 56, [3.61] | 1987 | austenite grain size number 10.8 (JIS G 0551 - 1977) | 326 HV 30 |  | cylindrical, diameter 8 mm |  | 40 mm |  |  | 202000 | 953 | 1029 |  | 62 |  | 1448 | 0.1 | 1724 | 0.97 | 659 |  |  |  | 1753 | 1.067 | 1.6 | 1628 | 0.145 | 1195 | 0.162 | -0.061 | -0.467 | total strain control, strain ratio = -1 | cylindrical, diameter 8 mm | longitudinal polished |  | 8 mm | servohydraulic, 75 kN |  | 30%/minute | triangular | complete rupture | half failure life | 1649 | 0.153
40 NiCrMo 6 - 478 | 478 | 40 NiCrMo 6 | 1.6565 | 870°C/30 min, air, 845°C/30 min, oil, 630°C/1h, water | 23°C | hot rolled bar, diameter 22 mm x 5700 mm | NRIM Fatigue Data Sheet No. 56, [3.61] | 1987 | austenite grain size number 10.9 (JIS G 0551 - 1977) | 338 HV 30 |  | cylindrical, diameter 8 mm |  | 40 mm |  |  | 193000 | 998 | 1067 |  | 62 |  | 1474 | 0.092 | 1761 | 0.97 | 716 |  |  |  | 1536 | 1.046 | 2.031 | 1292 | 0.095 | 1274 | 0.612 | -0.064 | -0.628 | total strain control, strain ratio = -1 | cylindrical, diameter 8 mm | longitudinal polished |  | 8 mm | servohydraulic, 75 kN |  | 30%/minute | triangular | complete rupture | half failure life | 1584 | 0.135
40 NiCrMo 6 - 479 | 479 | 40 NiCrMo 6 | 1.6565 | 870°C/30 min, air, 845°C/30 min, oil, 680°C/1h, water | 23°C | hot rolled bar, diameter 20 mm x 4800 mm | NRIM Fatigue Data Sheet No. 56, [3.61] | 1987 | austenite grain size number 10.8 (JIS G 0551 - 1977) | 285 HV 30 |  | cylindrical, diameter 8 mm |  | 40 mm |  |  | 205000 | 810 | 884 |  | 67 |  | 1378 | 0.142 | 1680 | 1.11 | 586 |  |  |  | 2371 | 1.057 | 1.847 | 1303 | 0.129 | 1131 | 0.29 | -0.072 | -0.54 | total strain control, strain ratio = -1 | cylindrical, diameter 8 mm | longitudinal polished |  | 8 mm | servohydraulic, 75 kN |  | 30%/minute | triangular | complete rupture | half failure life | 1430 | 0.155
40 NiCrMo 6 - 480 | 480 | 40 NiCrMo 6 | 1.6565 | 870°C/30 min, air, 845°C/30 min, oil, 580°C/1h, water | 23°C | hot rolled bar, diameter 20 mm x 4800 mm | NRIM Fatigue Data Sheet No. 56, [3.61] | 1987 | austenite grain size number 10.8 (JIS G 0551 - 1977) | 357 HV 30 |  | cylindrical, diameter 8 mm |  | 40 mm |  |  | 201000 | 1084 | 1146 |  | 59 |  | 1549 | 0.083 | 1857 | 0.89 | 740 | 609 | 0.359 | 449500 | 2071 | 1.017 | 1.119 | 1916 | 0.153 | 1325 | 0.09 | -0.057 | -0.37 | stress control, stress ratio = -1 | cylindrical, diameter 8 mm | longitudinal polished |  | 8 mm | servohydraulic, 75 kN | 1 - 50 Hz |  | sinusodial | complete rupture | half failure life | 1916 | 0.153 | strain amplitudes epsilon are taken from incremental step test
40 NiCrMo 6 - 481 | 481 | 40 NiCrMo 6 | 1.6565 | 870°C/30 min, air, 845°C/30 min, oil, 630°C/1h, water | 23°C | hot rolled bar, diameter 20 mm x 4000 mm | NRIM Fatigue Data Sheet No. 56, [3.61] | 1987 | austenite grain size number 10.2 (JIS G 0551 - 1977) | 317 HV 30 |  | cylindrical, diameter 8 mm |  | 40 mm |  |  | 190000 | 910 | 1015 |  | 62 |  | 1372 | 0.089 | 1808 | 0.97 | 618 | 543 | 0.373 | 602600 | 7306 | 1.011 | 1.07 | 1619 | 0.155 | 1085 | 0.076 | -0.049 | -0.319 | stress control, stress ratio = -1 | cylindrical, diameter 8 mm | longitudinal polished |  | 8 mm | servohydraulic, 75 kN | 1 - 50 Hz |  | sinusodial | complete rupture | half failure life | 1619 | 0.155 | strain amplitudes epsilon are taken from incremental step test
40 NiCrMo 6 - 482 | 482 | 40 NiCrMo 6 | 1.6565 | 870°C/30 min, air, 845°C/30 min, oil, 630°C/1h, water | 23°C | hot rolled bar, diameter 20 mm x 4800 mm | NRIM Fatigue Data Sheet No. 56, [3.61] | 1987 | austenite grain size number 10.8 (JIS G 0551 - 1977) | 326 HV 30 |  | cylindrical, diameter 8 mm |  | 40 mm |  |  | 202000 | 953 | 1029 |  | 62 |  | 1448 | 0.1 | 1724 | 0.97 | 637 | 555 | 0.355 | 738600 | 5382 | 1.007 | 1.044 | 1649 | 0.153 | 1050 | 0.052 | -0.045 | -0.294 | stress control, stress ratio = -1 | cylindrical, diameter 8 mm | longitudinal polished |  | 8 mm | servohydraulic, 75 kN | 1 - 50 Hz |  | sinusodial | complete rupture | half failure life | 1649 | 0.153 | strain amplitudes epsilon are taken from incremental step test
40 NiCrMo 6 - 483 | 483 | 40 NiCrMo 6 | 1.6565 | 870°C/30 min, air, 845°C/30 min, oil, 630°C/1h, water | 23°C | hot rolled bar, diameter 22 mm x 5700 mm | NRIM Fatigue Data Sheet No. 56, [3.61] | 1987 | austenite grain size number 10.9 (JIS G 0551 - 1977) | 338 HV 30 |  | cylindrical, diameter 8 mm |  | 40 mm |  |  | 193000 | 998 | 1067 |  | 62 |  | 1474 | 0.092 | 1761 | 0.97 | 685 | 574 | 0.352 | 881000 | 4248 | 1.02 | 1.162 | 1584 | 0.135 | 1174 | 0.109 | -0.05 | -0.369 | stress control, stress ratio = -1 | cylindrical, diameter 8 mm | longitudinal polished |  | 8 mm | servohydraulic, 75 kN | 1 - 50 Hz |  | sinusodial | complete rupture | half failure life | 1584 | 0.135 | strain amplitudes epsilon are taken from incremental step test
40 NiCrMo 6 - 484 | 484 | 40 NiCrMo 6 | 1.6565 | 870°C/30 min, air, 845°C/30 min, oil, 680°C/1h, water | 23°C | hot rolled bar, diameter 20 mm x 4800 mm | NRIM Fatigue Data Sheet No. 56, [3.61] | 1987 | austenite grain size number 10.8 (JIS G 0551 - 1977) | 285 HV 30 |  | cylindrical, diameter 8 mm |  | 40 mm |  |  | 205000 | 810 | 884 |  | 67 |  | 1378 | 0.142 | 1680 | 1.11 | 546 | 485 | 0.331 | 559300 | 8972 | 1.039 | 1.28 | 1430 | 0.155 | 860 | 0.038 | -0.041 | -0.265 | stress control, stress ratio = -1 | cylindrical, diameter 8 mm | longitudinal polished |  | 8 mm | servohydraulic, 75 kN | 1 - 50 Hz |  | sinusodial | complete rupture | half failure life | 1430 | 0.155 | strain amplitudes epsilon are taken from incremental step test
12 MnMo 5 - 365 | 365 | 12 MnMo 5 |  | hot rolled, 930°C/30 water, 670°C/40 air | +23°C | plate, 20 mm x 1500 mm x 3000 mm | NRIM Fatigue Data Sheet No. 47, [3.40] | 1985 | JIS G 0551 austenite grain size no.: 7.5 | HV 10: 207 | [6 empty] | 210000 | 579 | 628 | 40 | [6 empty] | 400 |  |  |  | 15725 | 1.097 | 1.643 | 799 | 0.111 | 784 | 0.745 | -0.066 | -0.577 | total strain control, strain ratio = -1 | cylindrical, diameter 10 mm | mechanically polished | in rolling direction | 10 mm | servohydraulic, max. 300 kN | 1 - 25 Hz. |  | sinusoidal | complete rupture | half failure life | 873 | 0.135 | Youngs modulus estimated
12 MnMo 5 - 366 | 366 | 12 MnMo 5 |  | hot rolled, 930°C/30 water, 670°C/40 air | +23°C | plate, 20 mm x 1500 mm x 3000 mm | NRIM Fatigue Data Sheet No. 47, [3.40] | 1985 | JIS G 0551 austenite grain size no.: 7.5 | HV 10: 207 | [6 empty] | 210000 | 579 | 628 | 40 | [6 empty] | 425 | 308 | 0.166 | 442775 | 10301 | 1.192 | 2.226 | 789 | 0.1 | 991 | 1.89 | -0.085 | -0.67 | total strain control, strain ratio = -1 | hourglass shaped, diameter 10 mm | mechanically polished | in rolling direction | diametral | servohydraulic, max. 300 kN | 1 - 25 Hz. |  | sinusoidal | complete rupture | half failure life | 920 | 0.138 | Youngs modulus estimated incremental step test was done total strain controled
12 MnMo 5 - 367 | 367 | 12 MnMo 5 |  | hot rolled, 930°C/30 water, 670°C/40 air | +23°C | plate, 20 mm x 1500 mm x 3000 mm | NRIM Fatigue Data Sheet No. 47, [3.40] | 1985 | JIS G 0551 austenite grain size no.: 7.5 | HV 10: 207 | [6 empty] | 210000 | 579 | 628 | 40 | [6 empty] | 384 | 331 | 0.18 | 490893 | 20468 | 1.047 | 2.093 | 575 | 0.065 | 621 | 2.162 | -0.046 | -0.666 | stress control, stress ratio = -1 | cylindrical, diameter 10 mm | mechanically polished | in rolling direction | 10 mm | servohydraulic, max. 300 kN | 1 - 25 Hz. |  | sinusoidal | complete rupture | half failure life | 873 | 0.135 | Youngs modulus estimated
12 MnMo 5 - 368 | 368 | 12 MnMo 5 |  | hot rolled, 930°C/30 water, 670°C/40 air | +23°C | plate, 20 mm x 1500 mm x 3000 mm | NRIM Fatigue Data Sheet No. 47, [3.40] | 1985 | JIS G 0551 austenite grain size no.: 7.5 | HV 10: 207 | [6 empty] | 210000 | 579 | 628 | 40 | [6 empty] | 399 | 347 | 0.177 | 695402 | 30216 | 1.05 | 2.275 | 580 | 0.06 | 628 | 28.668 | -0.042 | -0.875 | stress control, stress ratio = -1 | hourglass shaped, diameter 10 mm | mechanically polished | in rolling direction |  | servohydraulic, max. 300 kN | 1 - 25 Hz. |  | sinusoidal | complete rupture | half failure life | 920 | 0.135 | Youngs modulus estimated incremental step test was done total strain controled
SPV 50 - 820 | 820 | SPV 50 |  | weld metal, 30 V, 34 cm/min, 45 kJ/cm | 23°C | weld plate, 20 mm thick | NRIM Fatigue Data Sheet No. 47, [6.16] | 1985 |  |  |  | flat sheet, 25 mm wide |  |  |  |  | 210000 |  | 642 | [7 empty] | 458 |  |  |  | 7671 | 1.064 | 2.398 | 888 | 0.106 | 949 | 1.836 | -0.074 | -0.697 | total strain control, strain ratio = -1 | hourglass shaped, diameter 10 mm | mechanically polished |  | diametral | servohydraulic, max. 30 kN |  | 30%/minute | triangular | complete rupture | half failure life | 993 | 0.133
SPV 50 - 821 | 821 | SPV 50 |  | weld metal, 30 V, 34 cm/min, 45 kJ/cm | 23°C | weld plate, 20 mm thick | NRIM Fatigue Data Sheet No. 47, [6.16] | 1985 |  |  |  | flat sheet, 25 mm wide |  |  |  |  | 210000 |  | 642 | [7 empty] | 402 | 351 | 0.176 | 328951 | 10803 | 1.182 | 9.676 | 597 | 0.064 | 922 | 23.077 | -0.072 | -0.93 | stress control, stress ratio = -1 | hourglass shaped, diameter 10 mm | mechanically polished |  | diametral | servohydraulic, max. 30 kN |  | 30%/minute | triangular | complete rupture | half failure life | 993 | 0.133
SPV 50 - 822 | 822 | SPV 50 |  | heat affected zone, 30 V, 34 cm/min, 45 kJ/cm | 23°C | weld plate, 20 mm thick | NRIM Fatigue Data Sheet No. 47, [6.16] | 1985 | [8 empty] | 210000 | [9 empty] | 405 |  |  |  | 20697 | 1.12 | 2.796 | 1051 | 0.153 | 949 | 0.474 | -0.081 | -0.518 | total strain control, strain ratio = -1 | hourglass shaped, diameter 10 mm | mechanically polished |  | diametral | servohydraulic, max. 30 kN |  | 30%/minute | triangular | complete rupture | half failure life | 905 | 0.126
SPV 50 - 823 | 823 | SPV 50 |  | heat affected zone, 30 V, 34 cm/min, 45 kJ/cm | 23°C | weld plate, 20 mm thick | NRIM Fatigue Data Sheet No. 47, [6.16] | 1985 | [8 empty] | 210000 | [9 empty] | 382 | 274 | 0.158 | 1743230 | 22489 | 1.152 | 2.702 | 752 | 0.109 | 941 | 0.204 | -0.082 | -0.438 | stress control, stress ratio = -1 | hourglass shaped, diameter 10 mm | mechanically polished |  | diametral | servohydraulic, max. 30 kN |  | 30%/minute | triangular | complete rupture | half failure life | 905 | 0.126
X 15 CrNiSi 25 20 - 629 | 629 | X 15 CrNiSi 25 20 | 1.4841 | 1050°C/50, water | +23°C | bar, diameter 22 mm | Kanazawa K. et. al., [4.8] | 1978 | JIS G 0551 grain size: 10 (40%), 6 (60%) | HV 10 : 155 |  | cylindrical, diameter 10 mm | in rolling direction | 50 mm |  | 0.3 and 7.5%/minute | 210000 | 271 | 630 | 45 | 69 | [5 empty] | 289 |  |  |  | 78146 | 1.168 | 1.43 | 2302 | 0.334 | 1512 | 0.301 | -0.153 | -0.465 | total strain control, strain ratio = -1 | cylindrical, diameter 6 mm | mechanically polished | in rolling direction | 15 mm | servohydraulic, max. 50 kN |  | 39%/minute | triangular | complete rupture | half failure life |  |  | Youngs modulus estimated
X 15 CrNiSi 25 20 - 630 | 630 | X 15 CrNiSi 25 20 | 1.4841 | 1050°C/50, water | +23°C | bar, diameter 22 mm | Kanazawa K. et. al., [4.8] | 1978 | JIS G 0551 grain size: 10 (40%), 6 (60%) | HV 10 : 155 |  | cylindrical, diameter 10 mm | in rolling direction | 50 mm |  | 0.3 and 7.5%/minute | 210000 | 271 | 630 | 45 | 69 | [5 empty] | 284 |  |  |  | 103818 | 1.073 | 1.333 | 2242 | 0.332 | 1492 | 0.289 | -0.152 | -0.454 | total strain control, strain ratio = -1 | cylindrical, diameter 6 mm | mechanically polished | in rolling direction | 15 mm | servohydraulic, max. 50 kN |  | 4.0%/minute | triangular | complete rupture | half failure life |  |  | Youngs modulus estimated
X 15 CrNiSi 25 20 - 631 | 631 | X 15 CrNiSi 25 20 | 1.4841 | 1050°C/50, water | +450°C | bar, diameter 22 mm | Kanazawa K. et. al., [4.8] | 1978 |  |  |  | cylindrical, diameter 10 mm | in rolling direction | 50 mm |  | 0.3 and 7.5%/minute | 165650 | 178 | 521 | 42 | 60 | [5 empty] | 273 |  |  |  | 33316 | 1.05 | 1.418 | 1754 | 0.299 | 1235 | 0.272 | -0.144 | -0.468 | total strain control, strain ratio = -1 | cylindrical, diameter 6 mm | mechanically polished | in rolling direction | 15 mm | servohydraulic, max. 50 kN |  | 39%/minute | triangular | complete rupture | half failure life |  |  | Youngs modulus estimated
X 15 CrNiSi 25 20 - 632 | 632 | X 15 CrNiSi 25 20 | 1.4841 | 1050°C/50, water | 450°C | bar, diameter 22 mm | Kanazawa K. et. al., [4.8] | 1978 |  |  |  | cylindrical, diameter 10 mm | in rolling direction | 50 mm |  | 0.3 and 7.5%/minute | 165650 | 178 | 521 | 42 | 60 | [5 empty] | 353 |  |  |  | 5597 | 1.133 | 1.534 | 1627 | 0.246 | 1130 | 0.251 | -0.122 | -0.509 | total strain control, strain ratio = -1 | cylindrical, diameter 6 mm | mechanically polished | in rolling direction | 15 mm | servohydraulic, max. 50 kN |  | 0.40%/minute | triangular | complete rupture | half failure life |  |  | Youngs modulus estimated
X 15 CrNiSi 25 20 - 633 | 633 | X 15 CrNiSi 25 20 | 1.4841 | 1050°C/50, water | 600°C | bar, diameter 22 mm | Kanazawa K. et. al., [4.8] | 1978 |  |  |  | cylindrical, diameter 10 mm | in rolling direction | 50 mm |  | 0.3 and 7.5%/minute | 163550 | 161 | 456 | 40 | 54 | [5 empty] | 304 |  |  |  | 9106 | 1.232 | 1.305 | 1404 | 0.246 | 945 | 0.223 | -0.117 | -0.489 | total strain control, strain ratio = -1 | cylindrical, diameter 6 mm | mechanically polished | in rolling direction | 15 mm | servohydraulic, max. 50 kN |  | 40%/minute | triangular | complete rupture | half failure life |  |  | Youngs modulus estimated
X 15 CrNiSi 25 20 - 634 | 634 | X 15 CrNiSi 25 20 | 1.4841 | 1050°C/50, water | +600°C | bar, diameter 22 mm | Kanazawa K. et. al., [4.8] | 1978 |  |  |  | cylindrical, diameter 10 mm | in rolling direction | 50 mm |  | 0.3 and 7.5%/minute | 163550 | 161 | 456 | 40 | 54 | [5 empty] | 341 |  |  |  | 1843 | 1.052 | 1.078 | 1026 | 0.177 | 792 | 0.236 | -0.101 | -0.575 | total strain control, strain ratio = -1 | cylindrical, diameter 6 mm | mechanically polished | in rolling direction | 15 mm | servohydraulic, max. 50 kN |  | 0.40%/minute | triangular | complete rupture | half failure life |  |  | Youngs modulus estimated
X 15 CrNiSi 25 20 - 635 | 635 | X 15 CrNiSi 25 20 | 1.4841 | 1050°C/50, water | +700°C | bar, diameter 22 mm | Kanazawa K. et. al., [4.8] | 1978 |  |  |  | cylindrical, diameter 10 mm | in rolling direction | 50 mm |  | 0.3 and 7.5%/minute | 164000 | 156 | 357 | 44 | 58 | [5 empty] | 179 |  |  |  | 41247 | 1.063 | 1.209 | 617 | 0.199 | 386 | 0.096 | -0.081 | -0.408 | total strain control, strain ratio = -1 | cylindrical, diameter 6 mm | mechanically polished | in rolling direction | 15 mm | servohydraulic, max. 50 kN |  | 0.41%/minute | triangular | complete rupture | half failure life |  |  | Youngs modulus estimated
X 15 CrNiSi 25 20 - 636 | 636 | X 15 CrNiSi 25 20 | 1.4841 | 1050°C/50, water | +700°C | bar, diameter 22 mm | Kanazawa K. et. al., [4.8] | 1978 |  |  |  | cylindrical, diameter 10 mm | in rolling direction | 50 mm |  | 0.3 and 7.5%/minute | 164000 | 156 | 357 | 44 | 58 | [5 empty] | 242 |  |  |  | 15384 | 1.068 | 1.132 | 700 | 0.171 | 527 | 0.194 | -0.081 | -0.478 | total strain control, strain ratio = -1 | cylindrical, diameter 6 mm | mechanically polished | in rolling direction | 15 mm | servohydraulic, max. 50 kN |  | 40%/minute | triangular | complete rupture | half failure life |  |  | Youngs modulus estimated
X 20 CrMo 12 1 - 619 | 619 | X 20 CrMo 12 1 | 1.4935 | 1052°C/80, quenched, 640°C/100, air | 23°C | bar, diameter 50 mm | Kanazawa K. et. al., [4.4] | 1978 | JIS G 0551 grain size: 5.9 | HV 10 : 317 |  | cylindrical, diameter 6 mm | in rolling direction | 30 mm |  | 0.3 and 7.5%/minute | 210000 | 795 | 1013 | 15 | 47 | [5 empty] | 729 |  |  |  | 793 | 1.033 | 1.335 | 1301 | 0.093 | 1216 | 0.491 | -0.062 | -0.664 | total strain control, strain ratio = -1 | cylindrical, diameter 6 mm | mechanically polished | in rolling direction | 15 mm | servohydraulic, max. 50 kN |  | 40%/minute | triangular | complete rupture | half failure life |  |  | Youngs modulus estimated
X 20 CrMo 12 1 - 620 | 620 | X 20 CrMo 12 1 | 1.4935 | 1052°C/80, quenched, 640°C/100, air | 400°C | bar, diameter 50 mm | Kanazawa K., et. al., [4.4] | 1978 |  |  |  | cylindrical, diameter 6 mm | in rolling direction | 30 mm |  | 0.3 and 7.5%/minute | 191800 | 647 | 816 | 12 | 49 | [5 empty] | 588 |  |  |  | 985 | 1.03 | 1.409 | 1096 | 0.1 | 1193 | 1.891 | -0.087 | -0.84 | total strain control, strain ratio = -1 | cylindrical, diameter 6 mm | mechanically polished | in rolling direction | 15 mm | servohydraulic, max. 50 kN |  | 40%/minute | triangular | complete rupture | half failure life |  |  | Youngs modulus estimated
X 20 CrMo 12 1 - 621 | 621 | X 20 CrMo 12 1 | 1.4935 | 1052°C/80, quenched, 640°C/100, air | 400°C | bar, diameter 50 mm | Kanazawa K. et. al., [4.4] | 1978 |  |  |  | cylindrical, diameter 6 mm | in rolling direction | 30 mm |  | 0.3 and 7.5%/minute | 191800 | 647 | 816 | 12 | 49 | [5 empty] | 612 |  |  |  | 857 | 1.039 | 1.577 | 1034 | 0.084 | 1049 | 1.259 | -0.066 | -0.797 | total strain control, strain ratio = -1 | cylindrical, diameter 6 mm | mechanically polished | in rolling direction | 15 mm | servohydraulic, max. 50 kN |  | 0.40%/minute | triangular | complete rupture | half failure life |  |  | Youngs modulus estimated
X 20 CrMo 12 1 - 625 | 625 | X 20 CrMo 12 1 | 1.4935 | 1052°C/80, quenched, 640°C/100, air | +500°C | bar, diameter 50 mm | Kanazawa K. et. al., [4.4] | 1978 |  |  |  | cylindrical, diameter 6 mm | in rolling direction | 30 mm |  | 0.3 and 7.5%/minute | 185850 | 538 | 700 | 22 | 71 | [5 empty] | 506 |  |  |  | 1311 | 1.053 | 2.511 | 1151 | 0.132 | 1103 | 0.468 | -0.093 | -0.647 | total strain control, strain ratio = -1 | cylindrical, diameter 6 mm | mechanically polished | in rolling direction | 15 mm | servohydraulic, max. 50 kN |  | 40%/minute | triangular | complete rupture | half failure life |  |  | Youngs modulus estimated
X 20 CrMo 12 1 - 626 | 626 | X 20 CrMo 12 1 | 1.4935 | 1052°C/80, quenched, 640°C/100, air | +500°C | bar, diameter 50 mm | Kanazawa K. et. al., [4.4] | 1978 |  |  |  | cylindrical, diameter 6 mm | in rolling direction | 30 mm |  | 0.3 and 7.5%/minute | 185850 | 538 | 700 | 22 | 71 | [5 empty] | 464 |  |  |  | 1903 | 1.044 | 1.2 | 910 | 0.108 | 855 | 0.577 | -0.071 | -0.657 | total strain control, strain ratio = -1 | cylindrical, diameter 6 mm | mechanically polished | in rolling direction | 15 mm | servohydraulic, max. 50 kN |  | 0.40%/minute | triangular | complete rupture | half failure life |  |  | Youngs modulus estimated
X 20 CrMo 12 1 - 627 | 627 | X 20 CrMo 12 1 | 1.4935 | 1052°C/80, quenched, 640°C/100, air | +600°C | bar, diameter 50 mm | Kanazawa K. et. al., [4.4] | 1978 |  |  |  | cylindrical, diameter 6 mm | in rolling direction | 30 mm |  | 0.3 and 7.5%/minute | 166950 | 356 | 492 | 36 | 92 | [5 empty] | 369 |  |  |  | 2459 | 1.03 | 1.23 | 859 | 0.136 | 844 | 0.823 | -0.096 | -0.694 | total strain control, strain ratio = -1 | cylindrical, diameter 6 mm | mechanically polished | in rolling direction | 15 mm | servohydraulic, max. 50 kN |  | 40%/minute | triangular | complete rupture | half failure life |  |  | Youngs modulus estimated
X 20 CrMo 12 1 - 628 | 628 | X 20 CrMo 12 1 | 1.4935 | 1052°C/80, quenched, 640°C/100, air | +600°C | bar, diameter 50 mm | Kanazawa K. et. al., [4.4] | 1978 |  |  |  | cylindrical, diameter 6 mm | in rolling direction | 30 mm |  | 0.3 and 7.5%/minute | 166950 | 356 | 492 | 36 | 92 | [5 empty] | 280 |  |  |  | 4921 | 1.045 | 1.263 | 355 | 0.038 | 356 | 0.888 | -0.027 | -0.683 | total strain control, strain ratio = -1 | cylindrical, diameter 6 mm | mechanically polished | in rolling direction | 15 mm | servohydraulic, max. 50 kN |  | 0.40%/minute | triangular | complete rupture | half failure life |  |  | Youngs modulus estimated
X 20 CrMo 12 1 - 645 | 645 | X 20 CrMo 12 1 | 1.4935 | 1052°C/80, quenched, 640°C/100, air | +23°C | bar, diameter 50 mm | Kanazawa K. et. al., [4.4] | 1978 | JIS G 0551 grain size: 5.9 | HV 10 : 317 |  | cylindrical, diameter 6 mm | in rolling direction | 30 mm |  | 0.3 and 7.5%/minute | 210000 | 795 | 1013 | 15 | 47 | [5 empty] | 716 |  |  |  | 982 | 1.036 | 1.49 | 1325 | 0.099 | 1249 | 0.556 | -0.066 | -0.664 | total strain control, strain ratio = -1 | cylindrical, diameter 6 mm | mechanically polished | in rolling direction | 15 mm | servohydraulic, max. 50 kN |  | 4.1%/minute | triangular | complete rupture | half failure life |  |  | Youngs modulus estimated
X 5 NiCrTi 26 15 - 637 | 637 | X 5 NiCrTi 26 15 | 1.489 | 928°C/1h, water, 715°C/16h, air | +23°C | bar, diameter 22 mm | Kanazawa K. et. al., [4.8] | 1978 | JIS G 0551 grain size: 8.5 | HV 30 : 337 |  | cylindrical, diameter 10 mm | in rolling direction | 50 mm |  | 0.3 and 7.5%/minute | 210000 | 777 | 1158 | 23 | 52 | [5 empty] | 711 |  |  |  | 2854 | 1.037 | 1.823 | 1543 | 0.125 | 1574 | 1.109 | -0.083 | -0.661 | total strain control, strain ratio = -1 | cylindrical, diameter 6 mm | mechanically polished | in rolling direction | 15 mm | servohydraulic, max. 50 kN |  | 39%/minute | triangular | complete rupture | half failure life |  |  | Youngs modulus estimated
X 5 NiCrTi 26 15 - 638 | 638 | X 5 NiCrTi 26 15 | 1.489 | 928°C/1h, water, 715°C/16h, air | +23°C | bar, diameter 22 mm | Kanazawa K. et. al., [4.8] | 1978 | JIS G 0551 grain size: 8.5 | HV 30 : 337 |  | cylindrical, diameter 10 mm | in rolling direction | 50 mm |  | 0.3 and 7.5%/minute | 210000 | 777 | 1158 | 23 | 52 | [5 empty] | 713 |  |  |  | 2616 | 1.044 | 1.644 | 1616 | 0.132 | 1537 | 0.662 | -0.08 | -0.606 | total strain control, strain ratio = -1 | cylindrical, diameter 6 mm | mechanically polished | in rolling direction | 15 mm | servohydraulic, max. 50 kN |  | 4.0%/minute | triangular | complete rupture | half failure life |  |  | Youngs modulus estimated
X 5 NiCrTi 26 15 - 639 | 639 | X 5 NiCrTi 26 15 | 1.489 | 928°C/1h, water, 715°C/16h, air | +450°C | bar, diameter 22 mm | Kanazawa K. et. al., [4.8] | 1978 |  |  |  | cylindrical, diameter 10 mm | in rolling direction | 50 mm |  | 0.3 and 7.5%/minute | 174950 | 711 | 1011 | 18 | 49 | [5 empty] | 761 |  |  |  | 847 | 1.048 | 1.053 | 1574 | 0.117 | 1477 | 0.57 | -0.075 | -0.642 | total strain control, strain ratio = -1 | cylindrical, diameter 6 mm | mechanically polished | in rolling direction | 15 mm | servohydraulic, max. 50 kN |  | 39%/minute | triangular | complete rupture | half failure life |  |  | Youngs modulus estimated
X 5 NiCrTi 26 15 - 640 | 640 | X 5 NiCrTi 26 15 | 1.489 | 928°C/1h, water, 715°C/16h, air | +450°C | bar, diameter 22 mm | Kanazawa K. et. al., [4.8] | 1978 |  |  |  | cylindrical, diameter 10 mm | in rolling direction | 50 mm |  | 0.3 and 7.5%/minute | 174950 | 711 | 1011 | 18 | 49 | [5 empty] | 777 |  |  |  | 689 | 1.039 | 1.353 | 1638 | 0.12 | 1559 | 0.665 | -0.081 | -0.678 | total strain control, strain ratio = -1 | cylindrical, diameter 6 mm | mechanically polished | in rolling direction | 15 mm | servohydraulic, max. 50 kN |  | 0.40%/minute | triangular | complete rupture | half failure life |  |  | Youngs modulus estimated
X 5 NiCrTi 26 15 - 641 | 641 | X 5 NiCrTi 26 15 | 1.489 | 928°C/1h, water, 715°C/16h, air | +600°C | bar, diameter 22 mm | Kanazawa K. et. al., [4.8] | 1978 |  |  |  | cylindrical, diameter 10 mm | in rolling direction | 50 mm |  | 0.3 and 7.5%/minute | 162800 | 713 | 912 | 22 | 56 | [5 empty] | 626 |  |  |  | 511 | 1.097 | 1.65 | 1842 | 0.174 | 1217 | 0.093 | -0.076 | -0.44 | total strain control, strain ratio = -1 | cylindrical, diameter 6 mm | mechanically polished | in rolling direction | 15 mm | servohydraulic, max. 50 kN |  | 40%/minute | triangular | complete rupture | half failure life |  |  | Youngs modulus estimated
X 5 NiCrTi 26 15 - 642 | 642 | X 5 NiCrTi 26 15 | 1.489 | 928°C/1h, water, 715°C/16h, air | +600°C | bar, diameter 22 mm | Kanazawa K. et. al., [4.8] | 1978 |  |  |  | cylindrical, diameter 10 mm | in rolling direction | 50 mm |  | 0.3 and 7.5%/minute | 162800 | 713 | 912 | 22 | 56 | [5 empty] | 600 |  |  |  | 64 | 1.089 | 1.464 | 3222 | 0.27 | 1120 | 0.019 | -0.08 | -0.287 | total strain control, strain ratio = -1 | cylindrical, diameter 6 mm | mechanically polished | in rolling direction | 15 mm | servohydraulic, max. 50 kN |  | 0.39%/minute | triangular | complete rupture | half failure life |  |  | Youngs modulus estimated
X 5 NiCrTi 26 15 - 643 | 643 | X 5 NiCrTi 26 15 | 1.489 | 928°C/1h, water, 715°C/16h, air | 700°C | bar, diameter 22 mm | Kanazawa K. et. al., [4.8] | 1978 |  |  |  | cylindrical, diameter 10 mm | in rolling direction | 50 mm |  | 0.3 and 7.5%/minute | 164650 | 595 | 751 | 34 | 55 | [5 empty] | 463 |  |  |  | 1054 | 1.114 | 1.923 | 1691 | 0.208 | 1049 | 0.086 | -0.095 | -0.435 | total strain control, strain ratio = -1 | cylindrical, diameter 6 mm | mechanically polished | in rolling direction | 15 mm | servohydraulic, max. 50 kN |  | 40%/minute | triangular | complete rupture | half failure life |  |  | Youngs modulus estimated
X 5 NiCrTi 26 15 - 644 | 644 | X 5 NiCrTi 26 15 | 1.489 | 928°C/1h, water, 715°C/16h, air | +700°C | bar, diameter 22 mm | Kanazawa K. et. al., [4.8] | 1978 |  |  |  | cylindrical, diameter 10 mm | in rolling direction | 50 mm |  | 0.3 and 7.5%/minute | 164650 | 595 | 751 | 34 | 55 | [5 empty] | 372 |  |  |  | 898 | 1.046 | 1.561 | 2929 | 0.332 | 891 | 0.025 | -0.109 | -0.315 | total strain control, strain ratio = -1 | cylindrical, diameter 6 mm | mechanically polished | in rolling direction | 15 mm | servohydraulic, max. 50 kN |  | 0.40%/minute | triangular | complete rupture | half failure life |  |  | Youngs modulus estimated
X 5 CrNi 18 9 - 492 | 492 | X 5 CrNi 18 9 | 1.4301 | 1075°C/30min, water | 23°C | bar, diameter 22 mm | Yoshida S. et. al., [4.1] | 1977 | grain size : 3.4 | HV 10 : 142 |  | cylindrical, diameter 10 mm | in rolling direction | 50 mm |  | 0.3 and 7.5%/minute | 210000 | 207 | 611 | 79 | 83 | [5 empty] | 202 |  |  |  | 1700000 | 1.185 | 1.311 | 3001 | 0.434 | 1268 | 0.134 | -0.16 | -0.366 | total strain control, strain ratio = -1 | cylindrical, diameter 6 mm | mechanically polished | in rolling direction | 15 mm | servohydraulic, max. 50 kN |  | 4.0%/minute | triangular | complete rupture | half failure life |  |  | Youngs modulus estimated
X 5 CrNi 18 9 - 493 | 493 | X 5 CrNi 18 9 | 1.4301 | 1075°C/30min, water | 450°C | bar, diameter 22 mm | Yoshida S. et. al., [4.1] | 1977 |  |  |  | cylindrical, diameter 10 mm | in rolling direction | 50 mm |  | 0.3 and 7.5%/minute | 170500 | 106 | 435 | 47 | 71 | [5 empty] | 184 |  |  |  | 276597 | 1.092 | 1.077 | 4497 | 0.514 | 2528 | 0.325 | -0.247 | -0.481 | total strain control, strain ratio = -1 | cylindrical, diameter 6 mm | mechanically polished | in rolling direction | 15 mm | servohydraulic, max. 50 kN |  | 40%/minute | triangular | complete rupture | half failure life |  |  | Youngs modulus estimated
X 5 CrNi 18 9 - 494 | 494 | X 5 CrNi 18 9 | 1.4301 | 1075°C/30min, water | 450°C | bar, diameter 22 mm | [4.1] | 1977 |  |  |  | cylindrical, diameter 10 mm | in rolling direction | 50 mm |  | 0.3 and 7.5%/minute | 170500 | 106 | 435 | 47 | 71 | [5 empty] | 229 |  |  |  | 35610 | 1.145 | 1.527 | 2363 | 0.375 | 1700 | 0.386 | -0.202 | -0.529 | total strain control, strain ratio = -1 | cylindrical, diameter 6 mm | mechanically polished | in rolling direction | 15 mm | servohydraulic, max. 50 kN |  | 4.0%/minute | triangular | complete rupture | half failure life |  |  | Youngs modulus estimated
X 5 CrNi 18 9 - 495 | 495 | X 5 CrNi 18 9 | 1.4301 | 1075°C/30min, water | 450°C | bar, diameter 22 mm | Yoshida S. et. al., [4.1] | 1977 |  |  |  | cylindrical, diameter 10 mm | in rolling direction | 50 mm |  | 0.3 and 7.5%/minute | 170500 | 106 | 435 | 47 | 71 | [5 empty] | 265 |  |  |  | 9317 | 1.103 | 1.162 | 2193 | 0.34 | 1890 | 0.653 | -0.212 | -0.627 | total strain control, strain ratio = -1 | cylindrical, diameter 6 mm | mechanically polished | in rolling direction | 15 mm | servohydraulic, max. 50 kN |  | 0.4%/minute | triangular | complete rupture | half failure life |  |  | Youngs modulus estimated
X 5 CrNi 18 9 - 496 | 496 | X 5 CrNi 18 9 | 1.4301 | 1075°C/30min, water | 600°C | bar, diameter 22 mm | Yoshida S. et. al., [4.1] | 1977 |  |  |  | cylindrical, diameter 10 mm | in rolling direction | 50 mm |  | 0.3 and 7.5%/minute | 158000 | 92 | 373 | 42 | 73 | [5 empty] | 217 |  |  |  | 27052 | 1.098 | 1.128 | 1544 | 0.316 | 1009 | 0.268 | -0.156 | -0.499 | total strain control, strain ratio = -1 | cylindrical, diameter 6 mm | mechanically polished | in rolling direction | 15 mm | servohydraulic, max. 50 kN |  | 40%/minute | triangular | complete rupture | half failure life |  |  | Youngs modulus estimated
X 5 CrNi 18 9 - 497 | 497 | X 5 CrNi 18 9 | 1.4301 | 1075°C/30min, water | 23°C | bar, diameter 22 mm | Yoshida S. et. al., [4.1] | 1977 | grain size : 3.4 | HV 10 : 142 |  | cylindrical, diameter 10 mm | in rolling direction | 50 mm |  | 0.3 and 7.5%/minute | 210000 | 207 | 611 | 66 | 75 | [5 empty] | 196 |  |  |  | 1500000 | 1.162 | 1.283 | 3330 | 0.455 | 1470 | 0.161 | -0.179 | -0.389 | total strain control, strain ratio = -1 | cylindrical, diameter 6 mm | mechanically polished | in rolling direction | 15 mm | servohydraulic, max. 50 kN |  | 40%/minute | triangular | complete rupture | half failure life |  |  | Youngs modulus estimated
X 5 CrNi 18 9 - 498 | 498 | X 5 CrNi 18 9 | 1.4301 | 1075°C/30min, water | 600°C | bar, diameter 22 mm | Yoshida S. et. al., [4.1] | 1977 |  |  |  | cylindrical, diameter 10 mm | in rolling direction | 50 mm |  | 0.3 and 7.5%/minute | 158000 | 92 | 373 | 42 | 73 | [5 empty] | 238 |  |  |  | 13427 | 1.069 | 1.202 | 1031 | 0.236 | 728 | 0.224 | -0.118 | -0.499 | total strain control, strain ratio = -1 | cylindrical, diameter 6 mm | mechanically polished | in rolling direction | 15 mm | servohydraulic, max. 50 kN |  | 4.0%/minute | triangular | complete rupture | half failure life |  |  | Youngs modulus estimated
X 5 CrNi 18 9 - 499 | 499 | X 5 CrNi 18 9 | 1.4301 | 1075°C/30min, water | 600°C | bar, diameter 22 mm | Yoshida S. et. al., [4.1] | 1977 |  |  |  | cylindrical, diameter 10 mm | in rolling direction | 50 mm |  | 0.3 and 7.5%/minute | 158000 | 92 | 373 | 42 | 73 | [5 empty] | 276 |  |  |  | 3626 | 1.077 | 1.174 | 437 | 0.074 | 394 | 0.262 | -0.041 | -0.565 | total strain control, strain ratio = -1 | cylindrical, diameter 6 mm | mechanically polished | in rolling direction | 15 mm | servohydraulic, max. 50 kN |  | 0.4%/minute | triangular | complete rupture | half failure life |  |  | Youngs modulus estimated
X 5 CrNi 18 9 - 500 | 500 | X 5 CrNi 18 9 | 1.4301 | 1075°C/30min, water | 700°C | bar, diameter 22 mm | Yoshida S. et. al., [4.1] | 1977 |  |  |  | cylindrical, diameter 10 mm | in rolling direction | 50 mm |  | 0.3 and 7.5%/minute | 152000 | 81 | 278 | 55 | 77 | [5 empty] | 189 |  |  |  | 14957 | 1.096 | 1.119 | 473 | 0.147 | 382 | 0.255 | -0.075 | -0.523 | total strain control, strain ratio = -1 | cylindrical, diameter 6 mm | mechanically polished | in rolling direction | 15 mm | servohydraulic, max. 50 kN |  | 40%/minute | triangular | complete rupture | half failure life |  |  | Youngs modulus estimated
X 5 CrNi 18 9 - 501 | 501 | X 5 CrNi 18 9 | 1.4301 | 1075°C/30min, water | 700°C | bar, diameter 22 mm | Yoshida S. et. al., [4.1] | 1977 |  |  |  | cylindrical, diameter 10 mm | in rolling direction | 50 mm |  | 0.3 and 7.5%/minute | 152000 | 81 | 278 | 55 | 77 | [5 empty] | 157 |  |  |  | 51546 | 1.033 | 1.287 | 587 | 0.212 | 389 | 0.138 | -0.094 | -0.439 | total strain control, strain ratio = -1 | cylindrical, diameter 6 mm | mechanically polished | in rolling direction | 15 mm | servohydraulic, max. 50 kN |  | 4.0%/minute | triangular | complete rupture | half failure life |  |  | Youngs modulus estimated
X 5 CrNi 18 9 - 502 | 502 | X 5 CrNi 18 9 | 1.4301 | 1075°C/30min, water | 700°C | bar, diameter 22 mm | Yoshida S. et. al., [4.1] | 1977 |  |  |  | cylindrical, diameter 10 mm | in rolling direction | 50 mm |  | 0.3 and 7.5%/minute | 152000 | 81 | 192 | 76 | 82 | [5 empty] | 142 |  |  |  | 29101 | 1.02 | 1.178 | 372 | 0.154 | 286 | 0.182 | -0.076 | -0.493 | total strain control, strain ratio = -1 | cylindrical, diameter 6 mm | mechanically polished | in rolling direction | 15 mm | servohydraulic, max. 50 kN |  | 0.4%/minute | triangular | complete rupture | half failure life |  |  | Youngs modulus estimated
X 5 CrNi 18 9 - 503 | 503 | X 5 CrNi 18 9 | 1.4301 | 1075°C/30min, water | 800°C | bar, diameter 22 mm | Yoshida S. et. al., [4.1] | 1977 |  |  |  | cylindrical, diameter 10 mm | in rolling direction | 50 mm |  | 0.3 and 7.5%/minute | 160000 | 73 | 192 | 76 | 82 | [5 empty] | 136 |  |  |  | 55006 | 1.063 | 1.051 | 365 | 0.159 | 284 | 0.21 | -0.077 | -0.488 | total strain control, strain ratio = -1 | cylindrical, diameter 6 mm | mechanically polished | in rolling direction | 15 mm | servohydraulic, max. 50 kN |  | 38%/minute | triangular | complete rupture | half failure life |  |  | Youngs modulus estimated
X 5 CrNi 18 9 - 504 | 504 | X 5 CrNi 18 9 | 1.4301 | 1075°C/30min, water | 800°C | bar, diameter 22 mm | Yoshida S. et. al., [4.1] | 1977 |  |  |  | cylindrical, diameter 10 mm | in rolling direction | 50 mm |  | 0.3 and 7.5%/minute | 160000 | 73 | 192 | 76 | 82 | [5 empty] | 99 |  |  |  | 13606 | 1.065 | 1.085 | 146 | 0.063 | 141 | 0.451 | -0.043 | -0.653 | total strain control, strain ratio = -1 | cylindrical, diameter 6 mm | mechanically polished | in rolling direction | 15 mm | servohydraulic, max. 50 kN |  | 0.39%/minute | triangular | complete rupture | half failure life |  |  | Youngs modulus estimated
X5 CrNi 18 9 - 705 | 705 | X5 CrNi 18 9 | 1.4301 | hot rolled, 1100°C/30 min, water cooled | 23°C | plate, 22 mm x 2000 mm x 6730 mm | NRIM Fatigue Data Sheet No. 49, [4.35] | 1985 | austenite grain size number 6.0 (JIS G 0551 - 1977) | Brinell Hardness: 134, 150 HV 10 |  | cylindrical, diameter 6 mm |  | 30 mm |  |  | 198000 | 242 | 666 |  | 82 |  | 484 | 0.113 | 2407 | 1.715 | 275 |  |  |  | 136200 | 1.16 | 1.219 | 2872 | 0.378 | 1227 | 0.104 | -0.137 | -0.363 | total strain control, strain ratio = -1 | cylindrical, diameter 6 mm | longitudinal polished | in rolling direction | 15 mm | servohydraulic, 50 kN |  | 6%/minute | triangular | 25% load drop | half failure life | 1285 | 0.184
X5 CrNi 18 9 - 706 | 706 | X5 CrNi 18 9 | 1.4301 | hot rolled, 1100°C/30 min, water cooled | 400°C | plate, 22 mm x 2000 mm x 6730 mm | NRIM Fatigue Data Sheet No. 49, [4.35] | 1985 | austenite grain size number 6.0 (JIS G 0551 - 1977) |  |  | cylindrical, diameter 6 mm |  | 30 mm |  |  | 173000 | 156 | 445 |  | 68 |  | 378 | 0.144 | 972 | 1.139 | 224 |  |  |  | 75030 | 1.075 | 1.263 | 2917 | 0.413 | 1475 | 0.181 | -0.185 | -0.441 | total strain control, strain ratio = -1 | cylindrical, diameter 6 mm | longitudinal polished | in rolling direction | 15 mm | servohydraulic, 50 kN |  | 6%/minute | triangular | 25% load drop | half failure life | 658 | 0.116
X5 CrNi 18 9 - 707 | 707 | X5 CrNi 18 9 | 1.4301 | hot rolled, 1100°C/30 min, water cooled | 500°C | plate, 22 mm x 2000 mm x 6730 mm | NRIM Fatigue Data Sheet No. 49, [4.35] | 1985 | austenite grain size number 6.0 (JIS G 0551 - 1977) |  |  | cylindrical, diameter 6 mm |  | 30 mm |  |  | 163000 | 162 | 422 |  | 71 |  | 351 | 0.124 | 994 | 1.238 | 254 |  |  |  | 13200 | 1.071 | 1.134 | 1684 | 0.304 | 1108 | 0.253 | -0.155 | -0.511 | total strain control, strain ratio = -1 | cylindrical, diameter 6 mm | longitudinal polished | in rolling direction | 15 mm | servohydraulic, 50 kN |  | 6%/minute | triangular | 25% load drop | half failure life | 598 | 0.101
X5 CrNi 18 9 - 708 | 708 | X5 CrNi 18 9 | 1.4301 | hot rolled, 1100°C/30 min, water cooled | 600°C | plate, 22 mm x 2000 mm x 6730 mm | NRIM Fatigue Data Sheet No. 49, [4.35] | 1985 | austenite grain size number 6.0 (JIS G 0551 - 1977) |  |  | cylindrical, diameter 6 mm |  | 30 mm |  |  | 154000 | 146 | 360 |  | 72 |  | 336 | 0.136 | 854 | 1.273 | 219 |  |  |  | 18190 | 1.053 | 1.535 | 1162 | 0.268 | 703 | 0.14 | -0.124 | -0.449 | total strain control, strain ratio = -1 | cylindrical, diameter 6 mm | longitudinal polished | in rolling direction | 15 mm | servohydraulic, 50 kN |  | 30%/minute | triangular | 25% load drop | half failure life | 527 | 0.121
X5 CrNi 18 9 - 709 | 709 | X5 CrNi 18 9 | 1.4301 | hot rolled, 1100°C/30 min, water cooled | 600°C | plate, 22 mm x 2000 mm x 6730 mm | NRIM Fatigue Data Sheet No. 49, [4.35] | 1985 | austenite grain size number 6.0 (JIS G 0551 - 1977) |  |  | cylindrical, diameter 6 mm |  | 30 mm |  |  | 154000 | 146 | 360 |  | 72 |  | 336 | 0.136 | 854 | 1.273 | 221 |  |  |  | 16960 | 1.044 | 1.426 | 996 | 0.242 | 655 | 0.164 | -0.115 | -0.465 | total strain control, strain ratio = -1 | cylindrical, diameter 6 mm | longitudinal polished | in rolling direction | 15 mm | servohydraulic, 50 kN |  | 6%/minute | triangular | 25% load drop | half failure life | 527 | 0.121
X5 CrNi 18 9 - 710 | 710 | X5 CrNi 18 9 | 1.4301 | hot rolled, 1100°C/30 min, water cooled | 600°C | plate, 22 mm x 2000 mm x 6730 mm | NRIM Fatigue Data Sheet No. 49, [4.35] | 1985 | austenite grain size number 6.0 (JIS G 0551 - 1977) |  |  | cylindrical, diameter 6 mm |  | 30 mm |  |  | 154000 | 146 | 360 |  | 72 |  | 336 | 0.136 | 854 | 1.273 | 242 |  |  |  | 1144 | 1.117 | 1.214 | 411 | 0.085 | 451 | 3.33 | -0.083 | -0.993 | total strain control, strain ratio = -1 | cylindrical, diameter 6 mm | longitudinal polished | in rolling direction | 15 mm | servohydraulic, 50 kN |  | 0.6%/minute | triangular | 25% load drop | half failure life | 527 | 0.121
X5 CrNi 18 9 - 711 | 711 | X5 CrNi 18 9 | 1.4301 | hot rolled, 1100°C/30 min, water cooled | 600°C | plate, 22 mm x 2000 mm x 6730 mm | NRIM Fatigue Data Sheet No. 49, [4.35] | 1985 | austenite grain size number 6.0 (JIS G 0551 - 1977) |  |  | cylindrical, diameter 6 mm |  | 30 mm |  |  | 154000 | 146 | 360 |  | 72 |  | 336 | 0.136 | 854 | 1.273 | 195 |  |  |  | 9067 | 1.219 | 1.68 | 497 | 0.151 | 400 | 0.133 | -0.085 | -0.487 | total strain control, strain ratio = -1 | cylindrical, diameter 6 mm | longitudinal polished | in rolling direction | 15 mm | servohydraulic, 50 kN |  | 0.06%/minute | triangular | 25% load drop | half failure life | 527 | 0.121
X5 CrNi 18 9 - 712 | 712 | X5 CrNi 18 9 | 1.4301 | hot rolled, 1100°C/30 min, water cooled | 700°C | plate, 22 mm x 2000 mm x 6730 mm | NRIM Fatigue Data Sheet No. 49, [4.35] | 1985 | austenite grain size number 6.0 (JIS G 0551 - 1977) |  |  | cylindrical, diameter 6 mm |  | 30 mm |  |  | 143000 | 128 | 252 |  | 81 |  | 255 | 0.113 | 716 | 1.661 | 177 |  |  |  | 7481 | 1.103 | 1.085 | 575 | 0.19 | 556 | 0.83 | -0.131 | -0.689 | total strain control, strain ratio = -1 | cylindrical, diameter 6 mm | longitudinal polished | in rolling direction | 15 mm | servohydraulic, 50 kN |  | 30%/minute | triangular | 25% load drop | half failure life | 317 | 0.101
X5 CrNi 18 9 - 713 | 713 | X5 CrNi 18 9 | 1.4301 | hot rolled, 1100°C/30 min, water cooled | 700°C | plate, 22 mm x 2000 mm x 6730 mm | NRIM Fatigue Data Sheet No. 49, [4.35] | 1985 | austenite grain size number 6.0 (JIS G 0551 - 1977) |  |  | cylindrical, diameter 6 mm |  | 30 mm |  |  | 143000 | 128 | 252 |  | 81 |  | 255 | 0.113 | 716 | 1.661 | 164 |  |  |  | 18210 | 1.063 | 1.373 | 532 | 0.189 | 402 | 0.212 | -0.098 | -0.509 | total strain control, strain ratio = -1 | cylindrical, diameter 6 mm | longitudinal polished | in rolling direction | 15 mm | servohydraulic, 50 kN |  | 6%/minute | triangular | 25% load drop | half failure life | 317 | 0.101
X5 CrNi 18 9 - 714 | 714 | X5 CrNi 18 9 | 1.4301 | hot rolled, 1100°C/30 min, water cooled | 700°C | plate, 22 mm x 2000 mm x 6730 mm | NRIM Fatigue Data Sheet No. 49, [4.35] | 1985 | austenite grain size number 6.0 (JIS G 0551 - 1977) |  |  | cylindrical, diameter 6 mm |  | 30 mm |  |  | 143000 | 128 | 252 |  | 81 |  | 255 | 0.113 | 716 | 1.661 | 140 |  |  |  | 5664 | 1.099 | 1.25 | 253 | 0.095 | 272 | 2.651 | -0.079 | -0.854 | total strain control, strain ratio = -1 | cylindrical, diameter 6 mm | longitudinal polished | in rolling direction | 15 mm | servohydraulic, 50 kN |  | 0.6%/minute | triangular | 25% load drop | half failure life | 317 | 0.101
X5 CrNi 18 9 - 715 | 715 | X5 CrNi 18 9 | 1.4301 | hot rolled, 1100°C/30 min, water cooled | 700°C | plate, 22 mm x 2000 mm x 6730 mm | NRIM Fatigue Data Sheet No. 49, [4.35] | 1985 | austenite grain size number 6.0 (JIS G 0551 - 1977) |  |  | cylindrical, diameter 6 mm |  | 30 mm |  |  | 143000 | 128 | 252 |  | 81 |  | 255 | 0.113 | 716 | 1.661 | 118 |  |  |  | 4158 | 1.103 | 1.298 | 204 | 0.089 | 227 | 3.638 | -0.082 | -0.939 | total strain control, strain ratio = -1 | cylindrical, diameter 6 mm | longitudinal polished | in rolling direction | 15 mm | servohydraulic, 50 kN |  | 0.06%/minute | triangular | 25% load drop | half failure life | 317 | 0.101
X5 CrNi 18 9 - 716 | 716 | X5 CrNi 18 9 | 1.4301 | hot rolled, 1100°C/30 min, water cooled | 600°C | plate, 22 mm x 2000 mm x 6730 mm | NRIM Fatigue Data Sheet No. 49, [4.35] | 1985 | austenite grain size number 6.0 (JIS G 0551 - 1977) |  |  | cylindrical, diameter 6 mm |  | 30 mm |  |  | 154000 | 146 | 360 |  | 72 |  | 336 | 0.136 | 854 | 1.273 | 213 |  |  |  | 18490 | 1.131 | 1.672 | 1106 | 0.265 | 509 | 0.051 | -0.096 | -0.357 | total strain control, strain ratio = -1 | cylindrical, diameter 6 mm | longitudinal polished | in rolling direction | 15 mm | servohydraulic, 50 kN |  | tension going 0.6%/minute, compression going 30%/minute | triangular | 25% load drop | half failure life | 527 | 0.121
X5 CrNi 18 9 - 717 | 717 | X5 CrNi 18 9 | 1.4301 | hot rolled, 1100°C/30 min, water cooled | 600°C | plate, 22 mm x 2000 mm x 6730 mm | NRIM Fatigue Data Sheet No. 49, [4.35] | 1985 | austenite grain size number 6.0 (JIS G 0551 - 1977) |  |  | cylindrical, diameter 6 mm |  | 30 mm |  |  | 154000 | 146 | 360 |  | 72 |  | 336 | 0.136 | 854 | 1.273 | 205 |  |  |  | 6801 | 1.094 | 1.556 | 727 | 0.204 | 448 | 0.095 | -0.093 | -0.46 | total strain control, strain ratio = -1 | cylindrical, diameter 6 mm | longitudinal polished | in rolling direction | 15 mm | servohydraulic, 50 kN |  | tension going 0.06%/minute, compression going 30%/minute | triangular | 25% load drop | half failure life | 527 | 0.121
X5 CrNi 18 9 - 718 | 718 | X5 CrNi 18 9 | 1.4301 | hot rolled, 1100°C/30 min, water cooled | 700°C | plate, 22 mm x 2000 mm x 6730 mm | NRIM Fatigue Data Sheet No. 49, [4.35] | 1985 | austenite grain size number 6.0 (JIS G 0551 - 1977) |  |  | cylindrical, diameter 6 mm |  | 30 mm |  |  | 143000 | 128 | 252 |  | 81 |  | 255 | 0.113 | 716 | 1.661 | 167 |  |  |  | 5126 | 1.075 | 1.088 | 432 | 0.153 | 358 | 0.295 | -0.093 | -0.609 | total strain control, strain ratio = -1 | cylindrical, diameter 6 mm | longitudinal polished | in rolling direction | 15 mm | servohydraulic, 50 kN |  | tension going 0.6%/minute, compression going 30%/minute | triangular | 25% load drop | half failure life | 317 | 0.101
X5 CrNi 18 9 - 719 | 719 | X5 CrNi 18 9 | 1.4301 | hot rolled, 1100°C/30 min, water cooled | 700°C | plate, 22 mm x 2000 mm x 6730 mm | NRIM Fatigue Data Sheet No. 49, [4.35] | 1985 | austenite grain size number 6.0 (JIS G 0551 - 1977) |  |  | cylindrical, diameter 6 mm |  | 30 mm |  |  | 143000 | 128 | 252 |  | 81 |  | 255 | 0.113 | 716 | 1.661 | 159 |  |  |  | 3295 | 1.136 | 1.059 | 390 | 0.144 | 323 | 0.283 | -0.092 | -0.641 | total strain control, strain ratio = -1 | cylindrical, diameter 6 mm | longitudinal polished | in rolling direction | 15 mm | servohydraulic, 50 kN |  | tension going 0.06%/minute, compression going 30%/minute | triangular | 25% load drop | half failure life | 317 | 0.101
X5 CrNi 18 9 - 720 | 720 | X5 CrNi 18 9 | 1.4301 | hot rolled, 1100°C/30 min, water cooled | 600°C | plate, 22 mm x 2000 mm x 6730 mm | NRIM Fatigue Data Sheet No. 49, [4.35] | 1985 | austenite grain size number 6.0 (JIS G 0551 - 1977) |  |  | cylindrical, diameter 6 mm |  | 30 mm |  |  | 154000 | 146 | 360 |  | 72 |  | 336 | 0.136 | 854 | 1.273 | 194 |  |  |  | 12210 | 1.137 | 1.418 | 853 | 0.238 | 622 | 0.249 | -0.13 | -0.538 | total strain control, strain ratio = -1 | cylindrical, diameter 6 mm | longitudinal polished | in rolling direction | 15 mm | servohydraulic, 50 kN |  | 30%/minute, tension hold time 0.1 h | triangular | 25% load drop | half failure life | 527 | 0.121
X5 CrNi 18 9 - 721 | 721 | X5 CrNi 18 9 | 1.4301 | hot rolled, 1100°C/30 min, water cooled | 600°C | plate, 22 mm x 2000 mm x 6730 mm | NRIM Fatigue Data Sheet No. 49, [4.35] | 1985 | austenite grain size number 6.0 (JIS G 0551 - 1977) |  |  | cylindrical, diameter 6 mm |  | 30 mm |  |  | 154000 | 146 | 360 |  | 72 |  | 336 | 0.136 | 854 | 1.273 | 188 |  |  |  | 7416 | 1.114 | 1.474 | 624 | 0.193 | 487 | 0.248 | -0.112 | -0.567 | total strain control, strain ratio = -1 | cylindrical, diameter 6 mm | longitudinal polished | in rolling direction | 15 mm | servohydraulic, 50 kN |  | 30%/minute, tension hold time 1 h | triangular | 25% load drop | half failure life | 527 | 0.121
X5 CrNi 18 9 - 722 | 722 | X5 CrNi 18 9 | 1.4301 | hot rolled, 1100°C/30 min, water cooled | 700°C | plate, 22 mm x 2000 mm x 6730 mm | NRIM Fatigue Data Sheet No. 49, [4.35] | 1985 | austenite grain size number 6.0 (JIS G 0551 - 1977) |  |  | cylindrical, diameter 6 mm |  | 30 mm |  |  | 143000 | 128 | 252 |  | 81 |  | 255 | 0.113 | 716 | 1.661 | 156 |  |  |  | 4360 | 1.062 | 1.489 | 406 | 0.154 | 398 | 0.778 | -0.116 | -0.737 | total strain control, strain ratio = -1 | cylindrical, diameter 6 mm | longitudinal polished | in rolling direction | 15 mm | servohydraulic, 50 kN |  | 30%/minute, tension hold time 0.1 h | triangular | 25% load drop | half failure life | 317 | 0.101
X5 CrNi 18 9 - 723 | 723 | X5 CrNi 18 9 | 1.4301 | hot rolled, 1100°C/30 min, water cooled | 700°C | plate, 22 mm x 2000 mm x 6730 mm | NRIM Fatigue Data Sheet No. 49, [4.35] | 1985 | austenite grain size number 6.0 (JIS G 0551 - 1977) |  |  | cylindrical, diameter 6 mm |  | 30 mm |  |  | 143000 | 128 | 252 |  | 81 |  | 255 | 0.113 | 716 | 1.661 | 139 |  |  |  | 4038 | 1.161 | 1.272 | 433 | 0.183 | 442 | 0.792 | -0.149 | -0.766 | total strain control, strain ratio = -1 | cylindrical, diameter 6 mm | longitudinal polished | in rolling direction | 15 mm | servohydraulic, 50 kN |  | 30%/minute, tension hold time 1 h | triangular | 25% load drop | half failure life | 317 | 0.101
X 5 CrNiMo 18 10 - 505 | 505 | X 5 CrNiMo 18 10 | 1.4401 | 1075°C/30min water, 1100°C/1h water | 23°C | bar, diameter 22 mm | Yoshida S. et. al., [4.1] | 1977 | grain size : 1.9 | HV 10 : 138 |  | cylindrical, diameter 10 mm | in rolling direction | 50 mm |  | 0.3 and 7.5%/minute | 210000 | 231 | 587 | 68 | 78 | [5 empty] | 247 |  |  |  | 59767 | 1.086 | 1.369 | 2755 | 0.388 | 2508 | 0.758 | -0.227 | -0.582 | total strain control, strain ratio = -1 | cylindrical, diameter 6 mm | mechanically polished | in rolling direction | 15 mm | servohydraulic, max. 50 kN |  | 39%/minute | triangular | complete rupture | half failure life |  |  | Youngs modulus estimated
X 5 CrNiMo 18 10 - 506 | 506 | X 5 CrNiMo 18 10 | 1.4401 | 1075°C/30min water, 1100°C/1h water | 23°C | bar, diameter 22 mm | Yoshida S. et. al., [4.1] | 1977 | grain size : 1.9 | HV 10 : 138 |  | cylindrical, diameter 10 mm | in rolling direction | 50 mm |  | 0.3 and 7.5%/minute | 210000 | 230 | 587 | 68 | 78 | [5 empty] | 256 |  |  |  | 53722 | 1.08 | 1.27 | 1644 | 0.299 | 1491 | 0.708 | -0.17 | -0.568 | total strain control, strain ratio = -1 | cylindrical, diameter 6 mm | mechanically polished | in rolling direction | 15 mm | servohydraulic, max. 50 kN |  | 4.0%/minute | triangular | complete rupture | half failure life |  |  | Youngs modulus estimated
X 5 CrNiMo 18 10 - 507 | 507 | X 5 CrNiMo 18 10 | 1.4401 | 1075°C/30min water, 1100°C/1h water | 450°C | bar, diameter 22 mm | Yoshida S. et. al., [4.1] | 1977 |  |  |  | cylindrical, diameter 10 mm | in rolling direction | 50 mm |  | 0.3 and 7.5%/minute | 170000 | 128 | 465 | 47 | 70 | [5 empty] | 213 |  |  |  | 249998 | 1.057 | 1.128 | 5290 | 0.516 | 1947 | 0.143 | -0.207 | -0.399 | total strain control, strain ratio = -1 | cylindrical, diameter 6 mm | mechanically polished | in rolling direction | 15 mm | servohydraulic, max. 50 kN |  | 39%/minute | triangular | complete rupture | half failure life |  |  | Youngs modulus estimated
X 5 CrNiMo 18 10 - 508 | 508 | X 5 CrNiMo 18 10 | 1.4401 | 1075°C/30min water, 1100°C/1h water | 450°C | bar, diameter 22 mm | Yoshida S. et. al., [4.1] | 1977 |  |  |  | cylindrical, diameter 10 mm | in rolling direction | 50 mm |  | 0.3 and 7.5%/minute | 170000 | 128 | 465 | 47 | 70 | [5 empty] | 282 |  |  |  | 13063 | 1.051 | 1.191 | 2994 | 0.38 | 1774 | 0.251 | -0.192 | -0.504 | total strain control, strain ratio = -1 | cylindrical, diameter 6 mm | mechanically polished | in rolling direction | 15 mm | servohydraulic, max. 50 kN |  | 4.0%/minute | triangular | complete rupture | half failure life |  |  | Youngs modulus estimated
X 5 CrNiMo 18 10 - 509 | 509 | X 5 CrNiMo 18 10 | 1.4401 | 1075°C/30min water, 1100°C/1h water | 450°C | bar, diameter 22 mm | Yoshida S. et. al., [4.1] | 1977 |  |  |  | cylindrical, diameter 10 mm | in rolling direction | 50 mm |  | 0.3 and 7.5%/minute | 170000 | 128 | 465 | 47 | 70 | [5 empty] | 321 |  |  |  | 5239 | 1.11 | 1.171 | 2909 | 0.354 | 1546 | 0.178 | -0.172 | -0.493 | total strain control, strain ratio = -1 | cylindrical, diameter 6 mm | mechanically polished | in rolling direction | 15 mm | servohydraulic, max. 50 kN |  | 0.40%/minute | triangular | complete rupture | half failure life |  |  | Youngs modulus estimated
X 5 CrNiMo 18 10 - 510 | 510 | X 5 CrNiMo 18 10 | 1.4401 | 1075°C/30min water, 1100°C/1h water | 600°C | bar, diameter 22 mm | Yoshida S. et. al., [4.1] | 1977 |  |  |  | cylindrical, diameter 10 mm | in rolling direction | 50 mm |  | 0.3 and 7.5%/minute | 167000 | 114 | 405 | 48 | 71 | [5 empty] | 306 |  |  |  | 5111 | 1.089 | 1.184 | 1104 | 0.206 | 850 | 0.282 | -0.113 | -0.548 | total strain control, strain ratio = -1 | cylindrical, diameter 6 mm | mechanically polished | in rolling direction | 15 mm | servohydraulic, max. 50 kN |  | 40%/minute | triangular | complete rupture | half failure life |  |  | Youngs modulus estimated
X 5 CrNiMo 18 10 - 511 | 511 | X 5 CrNiMo 18 10 | 1.4401 | 1075°C/30min water, 1100°C/1h water | 600°C | bar, diameter 22 mm | Yoshida S. et. al., [4.1] | 1977 |  |  |  | cylindrical, diameter 10 mm | in rolling direction | 50 mm |  | 0.3 and 7.5%/minute | 167000 | 114 | 405 | 48 | 71 | [5 empty] | 317 |  |  |  | 3611 | 1.095 | 1.248 | 1063 | 0.194 | 755 | 0.179 | -0.099 | -0.513 | total strain control, strain ratio = -1 | cylindrical, diameter 6 mm | mechanically polished | in rolling direction | 15 mm | servohydraulic, max. 50 kN |  | 4.0%/minute | triangular | complete rupture | half failure life |  |  | Youngs modulus estimated
X 5 CrNiMo 18 10 - 512 | 512 | X 5 CrNiMo 18 10 | 1.4401 | 1075°C/30min water, 1100°C/1h water | 600°C | bar, diameter 22 mm | Yoshida S. et. al., [4.1] | 1977 |  |  |  | cylindrical, diameter 10 mm | in rolling direction | 50 mm |  | 0.3 and 7.5%/minute | 167000 | 114 | 405 | 48 | 71 | [5 empty] | 322 |  |  |  | 1523 | 1.022 | 1.205 | 799 | 0.146 | 601 | 0.139 | -0.078 | -0.534 | total strain control, strain ratio = -1 | cylindrical, diameter 6 mm | mechanically polished | in rolling direction | 15 mm | servohydraulic, max. 50 kN |  | 0.40%/minute | triangular | complete rupture | half failure life |  |  | Youngs modulus estimated
X 5 CrNiMo 18 10 - 513 | 513 | X 5 CrNiMo 18 10 | 1.4401 | 1075°C/30min water, 1100°C/1h water | 700°C | bar, diameter 22 mm | Yoshida S. et. al., [4.1] | 1977 |  |  |  | cylindrical, diameter 10 mm | in rolling direction | 50 mm |  | 0.3 and 7.5 %/minute | 159000 | 113 | 313 | 57 | 66 | [5 empty] | 227 |  |  |  | 7283 | 1.029 | 1.121 | 859 | 0.213 | 667 | 0.305 | -0.122 | -0.569 | total strain control, strain ratio = -1 | cylindrical, diameter 6 mm | mechanically polished | in rolling direction | 15 mm | servohydraulic, max. 50 kN |  | 40%/minute | triangular | complete rupture | half failure life |  |  | Youngs modulus estimated
X 5 CrNiMo 18 10 - 514 | 514 | X 5 CrNiMo 18 10 | 1.4401 | 1075°C/30min water, 1100°C/1h water | 700°C | bar, diameter 22 mm | Yoshida S. et. al., [4.1] | 1977 |  |  |  | cylindrical, diameter 10 mm | in rolling direction | 50 mm |  | 0.3 and 7.5%/minute | 159000 | 113 | 313 | 57 | 66 | [5 empty] | 223 |  |  |  | 5997 | 1.072 | 1.091 | 573 | 0.152 | 467 | 0.262 | -0.085 | -0.563 | total strain control, strain ratio = -1 | cylindrical, diameter 6 mm | mechanically polished | in rolling direction | 15 mm | servohydraulic, max. 50 kN |  | 4.0%/minute | triangular | complete rupture | half failure life |  |  | Youngs modulus estimated
X 5 CrNiMo 18 10 - 515 | 515 | X 5 CrNiMo 18 10 | 1.4401 | 1075°C/30min water, 1100°C/1h water | 700°C | bar, diameter 22 mm | Yoshida S. et. al., [4.1] | 1977 |  |  |  | cylindrical, diameter 10 mm | in rolling direction | 50 mm |  | 0.3 and 7.5%/minute | 159000 | 113 | 313 | 57 | 66 | [5 empty] | 196 |  |  |  | 7281 | 1.03 | 1.174 | 728 | 0.211 | 503 | 0.173 | -0.112 | -0.529 | total strain control, strain ratio = -1 | cylindrical, diameter 6 mm | mechanically polished | in rolling direction | 15 mm | servohydraulic, max. 50 kN |  | 0.40%/minute | triangular | complete rupture | half failure life |  |  | Youngs modulus estimated
X 5 CrNiMo 18 10 - 516 | 516 | X 5 CrNiMo 18 10 | 1.4401 | 1075°C/30min water, 1100°C/1h water | 800°C | bar, diameter 22 mm | Yoshida S. et. al., [4.1] | 1977 |  |  |  | cylindrical, diameter 10 mm | in rolling direction | 50 mm |  | 0.3 and 7.5%/minute | 123600 | [9 empty] | 163 |  |  |  | 5128 | 1.065 | 1.165 | 567 | 0.2 | 540 | 0.8 | -0.141 | -0.705 | total strain control, strain ratio = -1 | cylindrical, diameter 6 mm | mechanically polished | in rolling direction | 15 mm | servohydraulic, max. 50 kN |  | 39%/minute | triangular | complete rupture | half failure life |  |  | Youngs modulus estimated
X 5 CrNiMo 18 10 - 517 | 517 | X 5 CrNiMo 18 10 | 1.4401 | 1075°C/30min water, 1100°C/1h water | 800°C | bar, diameter 22 mm | Yoshida S. et. al., [4.1] | 1977 |  |  |  | cylindrical, diameter 10 mm | in rolling direction | 50 mm |  | 0.3 and 7.5%/minute | 123600 | [9 empty] | 132 |  |  |  | 3695 | 1.121 | 1.068 | 187 | 0.056 | 182 | 0.869 | -0.04 | -0.756 | total strain control, strain ratio = -1 | cylindrical, diameter 6 mm | mechanically polished | in rolling direction | 15 mm | servohydraulic, max. 50 kN |  | 0.40%/minute | triangular | complete rupture | half failure life |  |  | Youngs modulus estimated
X 5 CrNiMo 18 10 - 518 | 518 | X 5 CrNiMo 18 10 | 1.4401 | 1050°C/30min water | 23°C | bar, diameter 22 mm | Yoshida S. et. al., [4.1] | 1977 |  | HV 10 : 149 |  | cylindrical, diameter 6 mm | in rolling direction | 30 mm |  | 0.3 and 7.5%/minute | 210000 | 228 | 665 | 67 | 81 | [5 empty] | 258 |  |  |  | 211532 | 1.146 | 1.101 | 2674 | 0.376 | 1595 | 0.252 | -0.163 | -0.433 | total strain control, strain ratio = -1 | cylindrical, diameter 6 mm | mechanically polished | in rolling direction | 15 mm | servohydraulic, max. 50 kN |  | 40%/minute | triangular | complete rupture | half failure life |  |  | Youngs modulus estimated
X 5 CrNiMo 18 10 - 519 | 519 | X 5 CrNiMo 18 10 | 1.4401 | 1050°C/30min water | 23°C | bar, diameter 22 mm | Yoshida S. et. al., [4.1] | 1977 |  | HV 10 : 149 |  | cylindrical, diameter 6 mm | in rolling direction | 30 mm |  | 0.3 and 7.5%/minute | 210000 | 228 | 665 | 67 | 81 | [5 empty] | 258 |  |  |  | 80524 | 1.1 | 1.154 | 2081 | 0.336 | 1999 | 0.929 | -0.19 | -0.572 | total strain control, strain ratio = -1 | cylindrical, diameter 6 mm | mechanically polished | in rolling direction | 15 mm | servohydraulic, max. 50 kN |  | 4.0%/minute | triangular | complete rupture | half failure life |  |  | Youngs modulus estimated
X 5 CrNiMo 18 10 - 520 | 520 | X 5 CrNiMo 18 10 | 1.4401 | 1050°C/30min water | 450°C | bar, diameter 22 mm | Yoshida S. et. al., [4.1] | 1977 |  |  |  | cylindrical, diameter 6 mm | in rolling direction | 30 mm |  | 0.3 and 7.5%/minute | 135300 | 145 | 529 | 46 | 69 | [5 empty] | 262 |  |  |  | 9625 | 1.134 | 1.083 | 2292 | 0.349 | 2131 | 0.825 | -0.214 | -0.615 | total strain control, strain ratio = -1 | cylindrical, diameter 6 mm | mechanically polished | in rolling direction | 15 mm | servohydraulic, max. 50 kN |  | 40%/minute | triangular | complete rupture | half failure life |  |  | Youngs modulus estimated
X 5 CrNiMo 18 10 - 521 | 521 | X 5 CrNiMo 18 10 | 1.4401 | 1050°C/30min water | 450°C | bar, diameter 22 mm | Yoshida S. et. al., [4.1] | 1977 |  |  |  | cylindrical, diameter 6 mm | in rolling direction | 30 mm |  | 0.3 and 7.5%/minute | 135300 | 145 | 529 | 46 | 69 | [5 empty] | 335 |  |  |  | 1904 | 1.071 | 1.851 | 2541 | 0.326 | 1881 | 0.321 | -0.198 | -0.579 | total strain control, strain ratio = -1 | cylindrical, diameter 6 mm | mechanically polished | in rolling direction | 15 mm | servohydraulic, max. 50 kN |  | 0.40%/minute | triangular | complete rupture | half failure life |  |  | Youngs modulus estimated
X 5 CrNiMo 18 10 - 522 | 522 | X 5 CrNiMo 18 10 | 1.4401 | 1050°C/30min water | 600°C | bar, diameter 22 mm | Yoshida S. et. al., [4.1] | 1977 |  |  |  | cylindrical, diameter 6 mm | in rolling direction | 30 mm |  | 0.3 and 7.5%/minute | 170000 | 135 | 481 | 44 | 70 | [5 empty] | 286 |  |  |  | 8247 | 1.042 | 1.15 | 1995 | 0.312 | 1331 | 0.269 | -0.166 | -0.531 | total strain control, strain ratio = -1 | cylindrical, diameter 6 mm | mechanically polished | in rolling direction | 15 mm | servohydraulic, max. 50 kN |  | 40%/minute | triangular | complete rupture | half failure life |  |  | Youngs modulus estimated
X 5 CrNiMo 18 10 - 523 | 523 | X 5 CrNiMo 18 10 | 1.4401 | 1050°C/30min water | 600°C | bar, diameter 22 mm | Yoshida S. et. al., [4.1] | 1977 |  |  |  | cylindrical, diameter 6 mm | in rolling direction | 30 mm |  | 0.3 and 7.5%/minute | 170000 | 135 | 481 | 44 | 70 | [5 empty] | 327 |  |  |  | 2759 | 1.038 | 1.09 | 1147 | 0.202 | 925 | 0.345 | -0.122 | -0.603 | total strain control, strain ratio = -1 | cylindrical, diameter 6 mm | mechanically polished | in rolling direction | 15 mm | servohydraulic, max. 50 kN |  | 4.0%/minute | triangular | complete rupture | half failure life |  |  | Youngs modulus estimated
X 5 CrNiMo 18 10 - 524 | 524 | X 5 CrNiMo 18 10 | 1.4401 | 1050°C/30min water | 600°C | bar, diameter 22 mm | Yoshida S. et. al., [4.1] | 1977 |  |  |  | cylindrical, diameter 6 mm | in rolling direction | 30 mm |  | 0.3 and 7.5%/minute | 170000 | 135 | 481 | 44 | 70 | [5 empty] | 332 |  |  |  | 3227 | 1.128 | 1.418 | 778 | 0.137 | 567 | 0.117 | -0.061 | -0.466 | total strain control, strain ratio = -1 | cylindrical, diameter 6 mm | mechanically polished | in rolling direction | 15 mm | servohydraulic, max. 50 kN |  | 0.40%/minute | triangular | complete rupture | half failure life |  |  | Youngs modulus estimated
X 5 CrNiMo 18 10 - 525 | 525 | X 5 CrNiMo 18 10 | 1.4401 | 1050°C/30min water | 700°C | bar, diameter 22 mm | Yoshida S. et. al., [4.1] | 1977 |  |  |  | cylindrical, diameter 6 mm | in rolling direction | 30 mm |  | 0.3 and 7.5%/minute | 168000 | 114 | 326 | 43 | 67 | [5 empty] | 233 |  |  |  | 8902 | 1.099 | 1.2 | 936 | 0.223 | 735 | 0.359 | -0.127 | -0.578 | total strain control, strain ratio = -1 | cylindrical, diameter 6 mm | mechanically polished | in rolling direction | 15 mm | servohydraulic, max. 50 kN |  | 40%/minute | triangular | complete rupture | half failure life |  |  | Youngs modulus estimated
X 5 CrNiMo 18 10 - 526 | 526 | X 5 CrNiMo 18 10 | 1.4401 | 1050°C/30min water | 700°C | bar, diameter 22 mm | Yoshida S. et. al., [4.1] | 1977 |  |  |  | cylindrical, diameter 6 mm | in rolling direction | 30 mm |  | 0.3 and 7.5%/minute | 168000 | 114 | 326 | 43 | 67 | [5 empty] | 201 |  |  |  | 45423 | 1.029 | 1.228 | 893 | 0.24 | 528 | 0.108 | -0.099 | -0.409 | total strain control, strain ratio = -1 | cylindrical, diameter 6 mm | mechanically polished | in rolling direction | 15 mm | servohydraulic, max. 50 kN |  | 4.1%/minute | triangular | complete rupture | half failure life |  |  | Youngs modulus estimated
X 5 CrNiMo 18 10 - 527 | 527 | X 5 CrNiMo 18 10 | 1.4401 | 1050°C/30min water | 700°C | bar, diameter 22 mm | Yoshida S. et al., [4.1] | 1977 |  |  |  | cylindrical, diameter 6 mm | in rolling direction | 30 mm |  | 0.3 and 7.5%/minute | 168000 | 114 | 326 | 43 | 67 | [5 empty] | 184 |  |  |  | 15832 | 1.117 | 1.082 | 471 | 0.151 | 389 | 0.297 | -0.082 | -0.551 | total strain control, strain ratio = -1 | cylindrical, diameter 6 mm | mechanically polished | in rolling direction | 15 mm | servohydraulic, max. 50 kN |  | 0.41%/minute | triangular | complete rupture | half failure life |  |  | Youngs modulus estimated
X 5 CrNiMo 18 10 - 528 | 528 | X 5 CrNiMo 18 10 | 1.4401 | hot rolled, 1100°C/30min water | 23°C | plate, 24 mm x 2300 mm x 5600 mm | NRIM Fatigue Data Sheet No. 15, [4.2] | 1979 | Austenite grain size acc. to JIS G 0551 : 5.5 | HV 10 : 149 |  | cylindrical, diameter 10 mm | in rolling direction | 50 mm |  |  | 210000 | 257 | 606 | 57 | 79 |  |  |  | 1830 |  | 313 |  |  |  | 65234 | 1.121 | 1.414 | 2000 | 0.298 | 1314 | 0.249 | -0.132 | -0.445 | total strain control, strain ratio = -1 | cylindrical, diameter 6 mm | mechanically polished | in rolling direction | 13 mm | servohydraulic, max. 50 kN |  | 6%/minute | triangular | 25% decrease in the max. tensile load of N/2 | half life until complete spec. rupture |  |  | Youngs modulus estimated
X 5 CrNiMo 18 10 - 529 | 529 | X 5 CrNiMo 18 10 | 1.4401 | hot rolled, 1100°C/30min water | 400°C | plate, 24 mm x 2300 mm x 5600 mm | NRIM Fatigue Data Sheet No. 15, [4.2] | 1979 |  |  |  | cylindrical, diameter 10 mm | in rolling direction | 50 mm |  |  | 171500 | 184 | 513 | 40 | 62 |  |  |  | 1020 |  | 287 |  |  |  | 35881 | 1.362 | 1.374 | 2204 | 0.328 | 975 | 0.096 | -0.115 | -0.368 | total strain control, strain ratio = -1 | cylindrical, diameter 6 mm | mechanically polished | in rolling direction | 13 mm | servohydraulic, max. 50 kN |  | 6%/minute | triangular | 25% decrease in the max. tensile load of N/2 | half life until complete spec. rupture |  |  | Youngs modulus estimated
X 5 CrNiMo 18 10 - 530 | 530 | X 5 CrNiMo 18 10 | 1.4401 | hot rolled, 1100°C/30min water | 400°C | plate, 24 mm x 2300 mm x 5600 mm | NRIM Fatigue Data Sheet No. 15, [4.2] | 1979 |  |  |  | cylindrical, diameter 10 mm | in rolling direction | 50 mm |  |  | 171500 | 184 | 513 | 40 | 62 |  |  |  | 990 |  | 331 |  |  |  | 11125 | 1.306 | 1.27 | 1789 | 0.271 | 973 | 0.113 | -0.108 | -0.407 | total strain control, strain ratio = -1 | cylindrical, diameter 6 mm | mechanically polished | in rolling direction | 13 mm | servohydraulic, max. 50 kN |  | 0.6%/minute | triangular | 25% decrease in the max. tensile load of N/2 | half life until complete spec. rupture |  |  | Youngs modulus estimated
X 5 CrNiMo 18 10 - 531 | 531 | X 5 CrNiMo 18 10 | 1.4401 | hot rolled, 1100°C/30min water | 400°C | plate, 24 mm x 2300 mm x 5600 mm | NRIM Fatigue Data Sheet No. 15, [4.2] | 1979 |  |  |  | cylindrical, diameter 10 mm | in rolling direction | 50 mm |  |  | 171500 | 184 | 513 | 40 | 62 |  |  |  | 1020 |  | 394 |  |  |  | 1448 | 1.108 | 1.064 | 1504 | 0.215 | 1190 | 0.341 | -0.133 | -0.622 | total strain control, strain ratio = -1 | cylindrical, diameter 6 mm | mechanically polished | in rolling direction | 13 mm | servohydraulic, max. 50 kN |  | 0.06%/minute | triangular | 25% decrease in the max. tensile load of N/2 | half life until complete spec. rupture |  |  | Youngs modulus estimated
X 5 CrNiMo 18 10 - 532 | 532 | X 5 CrNiMo 18 10 | 1.4401 | hot rolled, 1100°C/30min water | 500°C | plate, 24 mm x 2300 mm x 5600 mm | NRIM Fatigue Data Sheet No. 15, [4.2] | 1979 |  |  |  | cylindrical, diameter 10 mm | in rolling direction | 50 mm |  |  | 178000 | 178 | 493 | 41 | 62 |  |  |  | 990 |  | 348 |  |  |  | 5895 | 1.114 | 1.29 | 1406 | 0.224 | 891 | 0.127 | -0.101 | -0.446 | total strain control, strain ratio = -1 | cylindrical, diameter 6 mm | mechanically polished | in rolling direction | 13 mm | servohydraulic, max. 50 kN |  | 6%/minute | triangular | 25% decrease in the max. tensile load of N/2 | half life until complete spec. rupture |  |  | Youngs modulus estimated
X 5 CrNiMo 18 10 - 533 | 533 | X 5 CrNiMo 18 10 | 1.4401 | hot rolled, 1100°C/30min water | 500°C | plate, 24 mm x 2300 mm x 5600 mm | NRIM Fatigue Data Sheet No. 15, [4.2] | 1979 |  |  |  | cylindrical, diameter 10 mm | in rolling direction | 50 mm |  |  | 178000 | 178 | 493 | 41 | 62 |  |  |  | 990 |  | 389 |  |  |  | 2733 | 1.274 | 1.708 | 1155 | 0.175 | 696 | 0.078 | -0.065 | -0.413 | total strain control, strain ratio = -1 | cylindrical, diameter 6 mm | mechanically polished | in rolling direction | 13 mm | servohydraulic, max. 50 kN |  | 0.6%/minute | triangular | 25% decrease in the max. tensile load of N/2 | half life until complete spec. rupture |  |  | Youngs modulus estimated
X 5 CrNiMo 18 10 - 534 | 534 | X 5 CrNiMo 18 10 | 1.4401 | hot rolled, 1100°C/30min water | 500°C | plate, 24 mm x 2300 mm x 5600 mm | NRIM Fatigue Data Sheet No. 15, [4.2] | 1979 |  |  |  | cylindrical, diameter 10 mm | in rolling direction | 50 mm |  |  | 178000 | 178 | 493 | 41 | 62 |  |  |  | 990 |  | 436 |  |  |  | 555 | 1.223 | 1.682 | 1409 | 0.189 | 811 | 0.062 | -0.082 | -0.454 | total strain control, strain ratio = -1 | cylindrical, diameter 6 mm | mechanically polished | in rolling direction | 13 mm | servohydraulic, max. 50 kN |  | 0.06%/minute | triangular | 25% decrease in the max. tensile load of N/2 | half life until complete spec. rupture |  |  | Youngs modulus estimated
X 5 CrNiMo 18 10 - 535 | 535 | X 5 CrNiMo 18 10 | 1.4401 | hot rolled, 1100°C/30 water | 600°C | plate, 24 mm x 2300 mm x 5600 mm | NRIM Fatigue Data Sheet No. 15, [4.2] | 1979 |  |  |  | cylindrical, diameter 10 mm | in rolling direction | 50 mm |  |  | 168500 | 164 | 449 | 41 | 62 |  |  |  | 860 |  | 308 |  |  |  | 6108 | 1.144 | 1.544 | 1230 | 0.223 | 681 | 0.072 | -0.087 | -0.393 | total strain control, strain ratio = -1 | cylindrical, diameter 6 mm | mechanically polished | in rolling direction | 13 mm | servohydraulic, max. 50 kN |  | 6%/minute | triangular | 25% decrease in the max. tensile load of N/2 | half life until complete spec. rupture |  |  | Youngs modulus estimated
X 5 CrNiMo 18 10 - 536 | 536 | X 5 CrNiMo 18 10 | 1.4401 | hot rolled, 1100°C/30 water | 600°C | plate, 24 mm x 2300 mm x 5600 mm | NRIM Fatigue Data Sheet No. 15, [4.2] | 1979 |  |  |  | cylindrical, diameter 10 mm | in rolling direction | 50 mm |  |  | 168500 | 164 | 449 | 41 | 62 |  |  |  | 630 |  | 306 |  |  |  | 4740 | 1.087 | 1.463 | 1262 | 0.228 | 615 | 0.041 | -0.079 | -0.343 | total strain control, strain ratio = -1 | cylindrical, diameter 6 mm | mechanically polished | in rolling direction | 13 mm | servohydraulic, max. 50 kN |  | 0.6%/minute | triangular | 25% decrease in the max. tensile load of N/2 | half life until complete spec. rupture |  |  | Youngs modulus estimated
X 5 CrNiMo 18 10 - 537 | 537 | X 5 CrNiMo 18 10 | 1.4401 | hot rolled, 1100°C/30 water | 600°C | plate, 24 mm x 2300 mm x 5600 mm | NRIM Fatigue Data Sheet No. 15, [4.2] | 1979 |  |  |  | cylindrical, diameter 10 mm | in rolling direction | 50 mm |  |  | 168500 | 164 | 449 | 41 | 62 |  |  |  | 860 |  | 652 |  |  |  | 147 | 1.016 | 1.057 | 991 | 0.067 | 869 | 0.141 | -0.042 | -0.624 | total strain control, strain ratio = -1 | cylindrical, diameter 6 mm | mechanically polished | in rolling direction | 13 mm | servohydraulic, max. 50 kN |  | 0.06%/minute | triangular | 25% decrease in the max. tensile load of N/2 | half life until complete spec. rupture |  |  | Youngs modulus estimated
X 5 CrNiMo 18 10 - 538 | 538 | X 5 CrNiMo 18 10 | 1.4401 | hot rolled, 1100°C/30 water | 700°C | plate, 24 mm x 2300 mm x 5600 mm | NRIM Fatigue Data Sheet No. 15, [4.2] | 1979 |  |  |  | cylindrical, diameter 10 mm | in rolling direction | 50 mm |  |  | 175500 | 155 | 319 | 61 | 68 |  |  |  | 630 |  | 207 |  |  |  | 13253 | 1.091 | 1.861 | 818 | 0.221 | 586 | 0.205 | -0.117 | -0.521 | total strain control, strain ratio = -1 | cylindrical, diameter 6 mm | mechanically polished | in rolling direction | 13 mm | servohydraulic, max. 50 kN |  | 6%/minute | triangular | 25% decrease in the max. tensile load of N/2 | half life until complete spec. rupture |  |  | Youngs modulus estimated
X 5 CrNiMo 18 10 - 539 | 539 | X 5 CrNiMo 18 10 | 1.4401 | hot rolled, 1100°C/30 water | 700°C | plate, 24 mm x 2300 mm x 5600 mm | NRIM Fatigue Data Sheet No. 15, [4.2] | 1979 |  |  |  | cylindrical, diameter 10 mm | in rolling direction | 50 mm |  |  | 175500 | 155 | 319 | 61 | 68 |  |  |  | 630 |  | 183 |  |  |  | 20634 | 1.025 | 1.347 | 550 | 0.177 | 395 | 0.148 | -0.086 | -0.479 | total strain control, strain ratio = -1 | cylindrical, diameter 6 mm | mechanically polished | in rolling direction | 13 mm | servohydraulic, max. 50 kN |  | 0.6%/minute | triangular | 25% decrease in the max. tensile load of N/2 | half life until complete spec. rupture |  |  | Youngs modulus estimated
X 5 CrNiMo 18 10 - 540 | 540 | X 5 CrNiMo 18 10 | 1.4401 | hot rolled, 1100°C/30 water | 700°C | plate, 24 mm x 2300 mm x 5600 mm | NRIM Fatigue Data Sheet No. 15, [4.2] | 1979 |  |  |  | cylindrical, diameter 10 mm | in rolling direction | 50 mm |  |  | 175500 | 155 | 319 | 61 | 68 |  |  |  | 630 |  | 159 |  |  |  | 7200 | 1.067 | 1.221 | 395 | 0.147 | 355 | 0.512 | -0.098 | -0.676 | total strain control, strain ratio = -1 | cylindrical, diameter 6 mm | mechanically polished | in rolling direction | 13 mm | servohydraulic, max. 50 kN |  | 0.06%/minute | triangular | 25% decrease in the max. tensile load of N/2 | half life until complete spec. rupture |  |  | Youngs modulus estimated
X 10 CrNiTi 18 9 - 541 | 541 | X 10 CrNiTi 18 9 | 1.4541 | 1050°C water, 1200°C/30 water | 23°C | bar, diameter 22 mm | Yoshida S. et. al., [4.3] | 1978 |  |  |  | cylindrical, diameter 10 mm | in rolling direction | 50 mm |  | 0.3 and 7.5%/minute | 210000 | 177 | 516 | 70 | 74 | [5 empty] | 219 |  |  |  | 131440 | 1.097 | 1.516 | 2264 | 0.375 | 1969 | 0.652 | -0.208 | -0.548 | total strain control, strain ratio = -1 | cylindrical, diameter 6 mm | mechanically polished | in rolling direction | 15 mm | servohydraulic, max. 50 kN |  | 40%/minute | triangular | complete rupture | half failure life |  |  | Youngs modulus estimated
X 10 CrNiTi 18 9 - 542 | 542 | X 10 CrNiTi 18 9 | 1.4541 | 1050°C water, 1200°C/30 water | 23°C | bar, diameter 22 mm | Yoshida S. et. al., [4.3] | 1978 | JIS G 0551 grain size: 0.9 | HV 10 : 108 |  | cylindrical, diameter 10 mm | in rolling direction | 50 mm |  | 0.3 and 7.5%/minute | 210000 | 177 | 516 | 70 | 74 | [5 empty] | 249 |  |  |  | 43095 | 1.255 | 1.31 | 1535 | 0.292 | 1806 | 1.72 | -0.193 | -0.659 | total strain control, strain ratio = -1 | cylindrical, diameter 6 mm | mechanically polished | in rolling direction | 15 mm | servohydraulic, max. 50 kN |  | 4.0%/minute | triangular | complete rupture | half failure life |  |  | Youngs modulus estimated
X 10 CrNiTi 18 9 - 543 | 543 | X 10 CrNiTi 18 9 | 1.4541 | 1050°C water, 1200°C/30 water | 450°C | bar, diameter 22 mm | Yoshida S. et. al., [4.3] | 1978 | JIS G 0551 grain size : 0.9 | HV 10 : 108 |  | cylindrical, diameter 10 mm | in rolling direction | 50 mm |  | 0.3 and 7.5%/minute | 168750 | 108 | 379 | 46 | 72 | [5 empty] | 187 |  |  |  | 131336 | 1.182 | 1.403 | 2223 | 0.398 | 1219 | 0.227 | -0.18 | -0.456 | total strain control, strain ratio = -1 | cylindrical, diameter 6 mm | mechanically polished | in rolling direction | 15 mm | servohydraulic, max. 50 kN |  | 40%/minute | triangular | complete rupture | half failure life |  |  | Youngs modulus estimated
X 10 CrNiTi 18 9 - 544 | 544 | X 10 CrNiTi 18 9 | 1.4541 | 1050°C water, 1200°C/30 water | 450°C | bar, diameter 22 mm | Yoshida S. et. al., [4.3] | 1978 |  |  |  | cylindrical, diameter 10 mm | in rolling direction | 50 mm |  | 0.3 and 7.5%/minute | 168750 | 108 | 379 | 46 | 72 | [5 empty] | 243 |  |  |  | 16019 | 1.107 | 1.312 | 1419 | 0.284 | 1151 | 0.431 | -0.163 | -0.563 | total strain control, strain ratio = -1 | cylindrical, diameter 6 mm | mechanically polished | in rolling direction | 15 mm | servohydraulic, max. 50 kN |  | 0.4%/minute | triangular | complete rupture | half failure life |  |  | Youngs modulus estimated
X 10 CrNiTi 18 9 - 545 | 545 | X 10 CrNiTi 18 9 | 1.4541 | 1050°C water, 1200°C/30 water | 600°C | bar, diameter 22 mm | Yoshida S. et. al., [4.3] | 1978 |  |  |  | cylindrical, diameter 10 mm | in rolling direction | 50 mm |  | 0.3 and 7.5%/minute | 167800 | 97 | 333 | 43 | 71 | [5 empty] | 208 |  |  |  | 24178 | 1.164 | 1.517 | 1116 | 0.27 | 784 | 0.285 | -0.139 | -0.52 | total strain control, strain ratio = -1 | cylindrical, diameter 6 mm | mechanically polished | in rolling direction | 15 mm | servohydraulic, max. 50 kN |  | 40%/minute | triangular | complete rupture | half failure life |  |  | Youngs modulus estimated
X 10 CrNiTi 18 9 - 546 | 546 | X 10 CrNiTi 18 9 | 1.4541 | 1050°C water, 1200°C/30 water | 600°C | bar, diameter 22 mm | Yoshida S. et. al., [4.3] | 1978 |  |  |  | cylindrical, diameter 10 mm | in rolling direction | 50 mm |  | 0.3 and 7.5%/minute | 167800 | 97 | 333 | 43 | 71 | [5 empty] | 264 |  |  |  | 2749 | 1.07 | 1.138 | 630 | 0.14 | 522 | 0.263 | -0.083 | -0.598 | total strain control, strain ratio = -1 | cylindrical, diameter 6 mm | mechanically polished | in rolling direction | 15 mm | servohydraulic, max. 50 kN |  | 0.40%/minute | triangular | complete rupture | half failure life |  |  | Youngs modulus estimated
X 10 CrNiTi 18 9 - 547 | 547 | X 10 CrNiTi 18 9 | 1.4541 | 1050°C water, 1200°C/30 water | 700°C | bar, diameter 22 mm | Yoshida S. et. al., [4.3] | 1978 |  |  |  | cylindrical, diameter 10 mm | in rolling direction | 50 mm |  | 0.3 and 7.5%/minute | 170900 | 94 | 250 | 28 | 32 | [5 empty] | 194 |  |  |  | 10199 | 1.013 | 1.052 | 609 | 0.184 | 510 | 0.377 | -0.11 | -0.597 | total strain control, strain ratio = -1 | cylindrical, diameter 6 mm | mechanically polished | in rolling direction | 15 mm | servohydraulic, max. 50 kN |  | 40%/minute | triangular | complete rupture | half failure life |  |  | Youngs modulus estimated
X 10 CrNiTi 18 9 - 548 | 548 | X 10 CrNiTi 18 9 | 1.4541 | 1050°C water, 1200°C/30 water | 700°C | bar, diameter 22 mm | Yoshida S. et. al., [4.3] | 1978 |  |  |  | cylindrical, diameter 10 mm | in rolling direction | 50 mm |  | 0.3 and 7.5%/minute | 170900 | 94 | 250 | 28 | 32 | [5 empty] | 184 |  |  |  | 2970 | 1.085 | 1.318 | 421 | 0.133 | 312 | 0.092 | -0.072 | -0.524 | total strain control, strain ratio = -1 | cylindrical, diameter 6 mm | mechanically polished | in rolling direction | 15 mm | servohydraulic, max. 50 kN |  | 0.40%/minute | triangular | complete rupture | half failure life |  |  | Youngs modulus estimated
X 10 CrNiTi 18 9 - 549 | 549 | X 10 CrNiTi 18 9 | 1.4541 | 1050°C water, 1200°C/30 water, 900°C/1h air | 23°C | bar, diameter 22 mm | Yoshida S. et. al., [4.3] | 1978 | JIS G 0551 grain size : 0.9 | HV 10 : 122 |  | cylindrical, diameter 10 mm | in rolling direction | 50 mm |  | 0.3 and 7.5%/minute | 210000 | 177 | 535 | 70 | 77 | [5 empty] | 220 |  |  |  | 114426 | 1.061 | 1.264 | 3079 | 0.424 | 3079 | 0.976 | -0.253 | -0.593 | total strain control, strain ratio = -1 | cylindrical, diameter 6 mm | mechanically polished | in rolling direction | 15 mm | servohydraulic, max. 50 kN |  | 40%/minute | triangular | complete rupture | half failure life |  |  | Youngs modulus estimated
X 10 CrNiTi 18 9 - 550 | 550 | X 10 CrNiTi 18 9 | 1.4541 | 1050°C water, 1200°C/30 water, 900°C/1h air | 23°C | bar, diameter 22 mm | Yoshida S. et. al., [4.3] | 1978 | JIS G 0551 grain size : 0.9 | HV 10 : 122 |  | cylindrical, diameter 10 mm | in rolling direction | 50 mm |  | 0.3 and 7.5%/minute | 210000 | 177 | 535 | 70 | 77 | [5 empty] | 241 |  |  |  | 78877 | 1.488 | 1.181 | 2097 | 0.348 | 1868 | 0.803 | -0.194 | -0.57 | total strain control, strain ratio = -1 | cylindrical, diameter 6 mm | mechanically polished | in rolling direction | 15 mm | servohydraulic, max. 50 kN |  | 4.0%/minute | triangular | complete rupture | half failure life |  |  | Youngs modulus estimated
X 10 CrNiTi 18 9 - 551 | 551 | X 10 CrNiTi 18 9 | 1.4541 | 1050°C water, 1200°C/30 water, 900°C/1h air | 450°C | bar, diameter 22 mm | Yoshida S. et. al., [4.3] | 1978 |  |  |  | cylindrical, diameter 10 mm | in rolling direction | 50 mm |  | 0.3 and 7.5%/minute | 149700 | 116 | 367 | 40 | 72 | [5 empty] | 168 |  |  |  | 152198 | 1.168 | 1.422 | 1710 | 0.373 | 946 | 0.21 | -0.163 | -0.44 | total strain control, strain ratio = -1 | cylindrical, diameter 6 mm | mechanically polished | in rolling direction | 15 mm | servohydraulic, max. 50 kN |  | 40%/minute | triangular | complete rupture | half failure life |  |  | Youngs modulus estimated
X 10 CrNiTi 18 9 - 552 | 552 | X 10 CrNiTi 18 9 | 1.4541 | 1050°C water, 1200°C/30 water, 900°C/1h air | 450°C | bar, diameter 22 mm | Yoshida S. et. al., [4.3] | 1978 |  |  |  | cylindrical, diameter 10 mm | in rolling direction | 50 mm |  | 0.3 and 7.5%/minute | 149700 | 116 | 367 | 40 | 72 | [5 empty] | 209 |  |  |  | 18392 | 1.032 | 1.213 | 1474 | 0.314 | 1096 | 0.381 | -0.173 | -0.549 | total strain control, strain ratio = -1 | cylindrical, diameter 6 mm | mechanically polished | in rolling direction | 15 mm | servohydraulic, max. 50 kN |  | 0.40%/minute | triangular | complete rupture | half failure life |  |  | Youngs modulus estimated
X 10 CrNiTi 18 9 - 553 | 553 | X 10 CrNiTi 18 9 | 1.4541 | 1050°C water, 1200°C/30 water, 900°C/1h air | 600°C | bar, diameter 22 mm | Yoshida S. et. al., [4.3] | 1978 |  |  |  | cylindrical, diameter 10 mm | in rolling direction | 50 mm |  | 0.3 and 7.5%/minute | 151700 | 101 | 312 | 40 | 72 | [5 empty] | 180 |  |  |  | 29955 | 1.102 | 1.251 | 1171 | 0.301 | 817 | 0.307 | -0.157 | -0.525 | total strain control, strain ratio = -1 | cylindrical, diameter 6 mm | mechanically polished | in rolling direction | 15 mm | servohydraulic, max. 50 kN |  | 40%/minute | triangular | complete rupture | half failure life |  |  | Youngs modulus estimated
X 10 CrNiTi 18 9 - 554 | 554 | X 10 CrNiTi 18 9 | 1.4541 | 1050°C water, 1200°C/30 water, 900°C/1h air | 600°C | bar, diameter 22 mm | Yoshida S. et. al., [4.3] | 1978 |  |  |  | cylindrical, diameter 10 mm | in rolling direction | 50 mm |  | 0.3 and 7.5%/minute | 151700 | 101 | 312 | 40 | 72 | [5 empty] | 212 |  |  |  | 6695 | 1.163 | 1.54 | 533 | 0.148 | 384 | 0.122 | -0.069 | -0.476 | total strain control, strain ratio = -1 | cylindrical, diameter 6 mm | mechanically polished | in rolling direction | 15 mm | servohydraulic, max. 50 kN |  | 0.40%/minute | triangular | complete rupture | half failure life |  |  | Youngs modulus estimated
X 10 CrNiTi 18 9 - 555 | 555 | X 10 CrNiTi 18 9 | 1.4541 | 1050°C water, 1200°C/30 water, 900°C/1h air | 700°C | bar, diameter 22 mm | Yoshida S. et. al., [4.3] | 1978 |  |  |  | cylindrical, diameter 10 mm | in rolling direction | 50 mm |  | 0.3 and 7.5%/minute | 168500 | 109 | 247 | 46 | 59 | [5 empty] | 179 |  |  |  | 14483 | 1.015 | 1.212 | 664 | 0.21 | 577 | 0.493 | -0.13 | -0.614 | total strain control, strain ratio = -1 | cylindrical, diameter 6 mm | mechanically polished | in rolling direction | 15 mm | servohydraulic, max. 50 kN |  | 40%/minute | triangular | complete rupture | half failure life |  |  | Youngs modulus estimated
X 10 CrNiTi 18 9 - 556 | 556 | X 10 CrNiTi 18 9 | 1.4541 | 1050°C water, 1200°C/30 water, 900°C/1h air | 700°C | bar, diameter 22 mm | Yoshida S. et. al., [4.3] | 1978 |  |  |  | cylindrical, diameter 10 mm | in rolling direction | 50 mm |  | 0.3 and 7.5%/minute | 168500 | 109 | 247 | 46 | 59 | [5 empty] | 169 |  |  |  | 4303 | 1.093 | 1.582 | 423 | 0.148 | 306 | 0.106 | -0.079 | -0.528 | total strain control, strain ratio = -1 | cylindrical, diameter 6 mm | mechanically polished | in rolling direction | 15 mm | servohydraulic, max. 50 kN |  | 0.41%/minute | triangular | complete rupture | half failure life |  |  | Youngs modulus estimated
X 10 CrNiTi 18 9 - 557 | 557 | X 10 CrNiTi 18 9 | 1.4541 | 1050°C water, 1200°C/30 water, 750°C/24h air | 23°C | bar, diameter 22 mm | Yoshida S. et. al., [4.3] | 1978 | JIS G 0551 grain size : 0.9 | HV 10 : 122 |  | cylindrical, diameter 10 mm | in rolling direction | 50 mm |  | 0.3 and 7.5%/minute | 210000 | 214 | 529 | 63 | 74 | [5 empty] | 227 |  |  |  | 103906 | 1.079 | 1.108 | 2086 | 0.357 | 1858 | 0.713 | -0.2 | -0.558 | total strain control, strain ratio = -1 | cylindrical, diameter 6 mm | mechanically polished | in rolling direction | 15 mm | servohydraulic, max. 50 kN |  | 40%/minute | triangular | complete rupture | half failure life |  |  | Youngs modulus estimated
X 10 CrNiTi 18 9 - 558 | 558 | X 10 CrNiTi 18 9 | 1.4541 | 1050°C water, 1200°C/30 water, 750°C/24h air | 23°C | bar, diameter 22 mm | Yoshida S. et. al., [4.3] | 1978 | JIS G 0551 grain size : 0.9 | HV 10 : 122 |  | cylindrical, diameter 10 mm | in rolling direction | 50 mm |  | 0.3 and 7.5%/minute | 210000 | 214 | 529 | 63 | 74 | [5 empty] | 250 |  |  |  | 57116 | 1.205 | 1.122 | 1682 | 0.306 | 1740 | 1.136 | -0.186 | -0.608 | total strain control, strain ratio = -1 | cylindrical, diameter 6 mm | mechanically polished | in rolling direction | 15 mm | servohydraulic, max. 50 kN |  | 4.0%/minute | triangular | complete rupture | half failure life |  |  | Youngs modulus estimated
X 10 CrNiTi 18 9 - 559 | 559 | X 10 CrNiTi 18 9 | 1.4541 | 1050°C water, 1200°C/30 water, 750°C/24h air | 450°C | bar, diameter 22 mm | Yoshida S. et. al., [4.3] | 1978 |  |  |  | cylindrical, diameter 10 mm | in rolling direction | 50 mm |  | 0.3 and 7.5%/minute | 171000 | 148 | 375 | 37 | 68 | [5 empty] | 184 |  |  |  | 110272 | 1.164 | 1.471 | 1636 | 0.352 | 1054 | 0.293 | -0.169 | -0.482 | total strain control, strain ratio = -1 | cylindrical, diameter 6 mm | mechanically polished | in rolling direction | 15 mm | servohydraulic, max. 50 kN |  | 40%/minute | triangular | complete rupture | half failure life |  |  | Youngs modulus estimated
X 10 CrNiTi 18 9 - 560 | 560 | X 10 CrNiTi 18 9 | 1.4541 | 1050°C water, 1200°C/30 water, 750°C/24h air | 450°C | bar, diameter 22 mm | Yoshida S. et. al., [4.3] | 1978 |  |  |  | cylindrical, diameter 10 mm | in rolling direction | 50 mm |  | 0.3 and 7.5%/minute | 171000 | 148 | 375 | 37 | 68 | [5 empty] | 210 |  |  |  | 31478 | 1.069 | 1.309 | 1676 | 0.334 | 1344 | 0.51 | -0.19 | -0.568 | total strain control, strain ratio = -1 | cylindrical, diameter 6 mm | mechanically polished | in rolling direction | 15 mm | servohydraulic, max. 50 kN |  | 0.40%/minute | triangular | complete rupture | half failure life |  |  | Youngs modulus estimated
X 10 CrNiTi 18 9 - 561 | 561 | X 10 CrNiTi 18 9 | 1.4541 | 1050°C water, 1200°C/30 water, 750°C/24h air | 600°C | bar, diameter 22 mm | Yoshida S. et. al., [4.3] | 1978 |  |  |  | cylindrical, diameter 10 mm | in rolling direction | 50 mm |  | 0.3 and 7.5%/minute | 158000 | 127 | 319 | 40 | 73 | [5 empty] | 192 |  |  |  | 25660 | 1.118 | 1.201 | 1041 | 0.271 | 763 | 0.327 | -0.144 | -0.532 | total strain control, strain ratio = -1 | cylindrical, diameter 6 mm | mechanically polished | in rolling direction | 15 mm | servohydraulic, max. 50 kN |  | 40%/minute | triangular | complete rupture | half failure life |  |  | Youngs modulus estimated
X 10 CrNiTi 18 9 - 562 | 562 | X 10 CrNiTi 18 9 | 1.4541 | 1050°C water, 1200°C/30 water, 750°C/24h air | 600°C | bar, diameter 22 mm | Yoshida S. et. al., [4.3] | 1978 |  |  |  | cylindrical, diameter 10 mm | in rolling direction | 50 mm |  | 0.3 and 7.5%/minute | 158000 | 127 | 319 | 40 | 73 | [5 empty] | 217 |  |  |  | 7203 | 1.105 | 1.114 | 610 | 0.166 | 453 | 0.168 | -0.084 | -0.509 | total strain control, strain ratio = -1 | cylindrical, diameter 6 mm | mechanically polished | in rolling direction | 15 mm | servohydraulic, max. 50 kN |  | 0.40%/minute | triangular | complete rupture | half failure life |  |  | Youngs modulus estimated
X 10 CrNiTi 18 9 - 563 | 563 | X 10 CrNiTi 18 9 | 1.4541 | 1050°C water, 1200°C/30 water, 750°C/24h air | 700°C | bar, diameter 22 mm | Yoshida S. et. al., [4.3] | 1978 |  |  |  | cylindrical, diameter 10 mm | in rolling direction | 50 mm |  | 0.3 and 7.5%/minute | 174000 | 129 | 255 | 48 | 55 | [5 empty] | 181 |  |  |  | 15313 | 1.031 | 1.153 | 636 | 0.202 | 545 | 0.466 | -0.122 | -0.606 | total strain control, strain ratio = -1 | cylindrical, diameter 6 mm | mechanically polished | in rolling direction | 15 mm | servohydraulic, max. 50 kN |  | 40%/minute | triangular | complete rupture | half failure life |  |  | Youngs modulus estimated
X 10 CrNiTi 18 9 - 564 | 564 | X 10 CrNiTi 18 9 | 1.4541 | 1050°C water, 1200°C/30 water, 750°C/24h air | 700°C | bar, diameter 22 mm | Yoshida S. et. al., [4.3] | 1978 |  |  |  | cylindrical, diameter 10 mm | in rolling direction | 50 mm |  | 0.3 and 7.5%/minute | 174000 | 129 | 255 | 48 | 55 | [5 empty] | 165 |  |  |  | 6930 | 1.05 | 1.59 | 355 | 0.123 | 300 | 0.252 | -0.074 | -0.596 | total strain control, strain ratio = -1 | cylindrical, diameter 6 mm | mechanically polished | in rolling direction | 15 mm | servohydraulic, max. 50 kN |  | 0.40%/minute | triangular | complete rupture | half failure life |  |  | Youngs modulus estimated
X 10 CrNiTi 18 9 - 565 | 565 | X 10 CrNiTi 18 9 | 1.4541 | 1050°C/30 water | 23°C | bar, diameter 25 mm | Yoshida S. et. al., [4.3] | 1978 | JIS G 0551 grain size: 9 | HV 10 : 163 |  | cylindrical, diameter 10 mm | in rolling direction | 50 mm |  | 0.3 and 7.5%/minute | 210000 | 211 | 677 | 51 | 69 | [5 empty] | 495 |  |  |  | 7940 | 1.195 | 1.49 | 3647 | 0.321 | 1968 | 0.11 | -0.138 | -0.393 | total strain control, strain ratio = -1 | cylindrical, diameter 6 mm | mechanically polished | in rolling direction | 15 mm | servohydraulic, max. 50 kN |  | 39%/minute | triangular | complete rupture | half failure life |  |  | Youngs modulus estimated
X 10 CrNiTi 18 9 - 566 | 566 | X 10 CrNiTi 18 9 | 1.4541 | 1050°C/30 water | 23°C | bar, diameter 25 mm | Yoshida S. et. al., [4.3] | 1978 | JIS G 0551 grain size: 9 | HV 10 : 163 |  | cylindrical, diameter 10 mm | in rolling direction | 50 mm |  | 0.3 and 7.5%/minute | 210000 | 211 | 677 | 51 | 67 | [5 empty] | 455 |  |  |  | 27223 | 1.184 | 1.416 | 8383 | 0.469 | 2046 | 0.046 | -0.133 | -0.276 | total strain control, strain ratio = -1 | cylindrical, diameter 6 mm | mechanically polished | in rolling direction | 15 mm | servohydraulic, max. 50 kN |  | 4.0 %/minute | triangular | complete rupture | half failure life |  |  | Youngs modulus estimated
X 10 CrNiTi 18 9 - 567 | 567 | X 10 CrNiTi 18 9 | 1.4541 | 1050°C/30 water | 450°C | bar, diameter 25 mm | Yoshida S. et. al., [4.3] | 1978 |  |  |  | cylindrical, diameter 10 mm | in rolling direction | 50 mm |  | 0.3 and 7.5%/minute | 194000 | 135 | 416 | 39 | 62 | [5 empty] | 189 |  |  |  | 982095 | 1.088 | 1.153 | 2329 | 0.404 | 917 | 0.097 | -0.143 | -0.351 | total strain control, strain ratio = -1 | cylindrical, diameter 6 mm | mechanically polished | in rolling direction | 15 mm | servohydraulic, max. 50 kN |  | 40%/minute | triangular | complete rupture | half failure life |  |  | Youngs modulus estimated
X 10 CrNiTi 18 9 - 568 | 568 | X 10 CrNiTi 18 9 | 1.4541 | 1050°C/30 water | 450°C | bar, diameter 25 mm | Yoshida S. et. al., [4.3] | 1978 |  |  |  | cylindrical, diameter 10 mm | in rolling direction | 50 mm |  | 0.3 and 7.5%/minute | 194000 | 135 | 416 | 39 | 62 | [5 empty] | 219 |  |  |  | 62154 | 1.058 | 1.344 | 2211 | 0.371 | 1140 | 0.16 | -0.17 | -0.452 | total strain control, strain ratio = -1 | cylindrical, diameter 6 mm | mechanically polished | in rolling direction | 15 mm | servohydraulic, max. 50 kN |  | 0.41%/minute | triangular | complete rupture | half failure life |  |  | Youngs modulus estimated
X 10 CrNiTi 18 9 - 569 | 569 | X 10 CrNiTi 18 9 | 1.4541 | 1050°C/30 water | 600°C | bar, diameter 25 mm | Yoshida S. et. al., [4.3] | 1978 |  |  |  | cylindrical, diameter 10 mm | in rolling direction | 50 mm |  | 0.3 and 7.5%/minute | 196200 | 129 | 349 | 39 | 66 | [5 empty] | 206 |  |  |  | 67818 | 1.092 | 1.148 | 891 | 0.235 | 587 | 0.169 | -0.105 | -0.446 | total strain control, strain ratio = -1 | cylindrical, diameter 6 mm | mechanically polished | in rolling direction | 15 mm | servohydraulic, max. 50 kN |  | 40%/minute | triangular | complete rupture | half failure life |  |  | Youngs modulus estimated
X 10 CrNiTi 18 9 - 570 | 570 | X 10 CrNiTi 18 9 | 1.4541 | 1050°C/30 water | 600°C | bar, diameter 25 mm | Yoshida S. et. al., [4.3] | 1978 |  |  |  | cylindrical, diameter 10 mm | in rolling direction | 50 mm |  | 0.3 and 7.5%/minute | 196200 | 129 | 349 | 39 | 66 | [5 empty] | 203 |  |  |  | 60617 | 1.056 | 1.238 | 804 | 0.221 | 486 | 0.104 | -0.09 | -0.41 | total strain control, strain ratio = -1 | cylindrical, diameter 6 mm | mechanically polished | in rolling direction | 15 mm | servohydraulic, max. 50 kN |  | 0.40%/minute | triangular | complete rupture | half failure life |  |  | Youngs modulus estimated
X 10 CrNiTi 18 9 - 571 | 571 | X 10 CrNiTi 18 9 | 1.4541 | 1050°C/30 water | 700°C | bar, diameter 25 mm | Yoshida S. et. al., [4.3] | 1978 |  |  |  | cylindrical, diameter 10 mm | in rolling direction | 50 mm |  | 0.3 and 7.5%/minute | 198900 | 120 | 261 | 50 | 80 | [5 empty] | 179 |  |  |  | 62704 | 1.153 | 1.12 | 496 | 0.163 | 360 | 0.151 | -0.072 | -0.448 | total strain control, strain ratio = -1 | cylindrical, diameter 6 mm | mechanically polished | in rolling direction | 15 mm | servohydraulic, max. 50 kN |  | 40%/minute | triangular | complete rupture | half failure life |  |  | Youngs modulus estimated
X 10 CrNiTi 18 9 - 572 | 572 | X 10 CrNiTi 18 9 | 1.4541 | 1050°C/30 water | 700°C | bar, diameter 25 mm | Yoshida S. et. al., [4.3] | 1978 |  |  |  | cylindrical, diameter 10 mm | in rolling direction | 50 mm |  | 0.3 and 7.5%/minute | 198900 | 120 | 261 | 50 | 80 | [5 empty] | 172 |  |  |  | 25081 | 1.057 | 1.342 | 368 | 0.122 | 297 | 0.143 | -0.062 | -0.483 | total strain control, strain ratio = -1 | cylindrical, diameter 6 mm | mechanically polished | in rolling direction | 15 mm | servohydraulic, max. 50 kN |  | 0.41%/minute | triangular | complete rupture | half failure life |  |  | Youngs modulus estimated
X 10 CrNiTi 18 9 - 573 | 573 | X 10 CrNiTi 18 9 | 1.4541 | 1050°C/30 water, 1100°C/1h water | 23°C | bar, diameter 25 mm | Yoshida S. et. al., [4.3] | 1978 | JIS G 0551 grain size: 3.1 | HV 10 : 135 |  | cylindrical, diameter 10 mm | in rolling direction | 50 mm |  | 0.3 and 7.5%/minute | 210000 | 182 | 668 | 56 | 68 | [5 empty] | 413 |  |  |  | 27026 | 1.313 | 1.299 | 6178 | 0.435 | 1998 | 0.081 | -0.144 | -0.341 | total strain control, strain ratio = -1 | cylindrical, diameter 6 mm | mechanically polished | in rolling direction | 15 mm | servohydraulic, max. 50 kN |  | 40%/minute | triangular | complete rupture | half failure life |  |  | Youngs modulus estimated
X 10 CrNiTi 18 9 - 574 | 574 | X 10 CrNiTi 18 9 | 1.4541 | 1050°C/30 water, 1100°C/1h water | 23°C | bar, diameter 25 mm | Yoshida S. et. al., [4.3] | 1978 | JIS G 0551 grain size: 3.1 | HV 10 : 135 |  | cylindrical, diameter 10 mm | in rolling direction | 50 mm |  | 0.3 and 7.5%/minute | 210000 | 182 | 668 | 56 | 68 | [5 empty] | 375 |  |  |  | 87280 | 1.411 | 1.131 | 17743 | 0.62 | 3005 | 0.062 | -0.183 | -0.304 | total strain control, strain ratio = -1 | cylindrical, diameter 6 mm | mechanically polished | in rolling direction | 15 mm | servohydraulic, max. 50 kN |  | 4.0%/minute | triangular | complete rupture | half failure life |  |  | Youngs modulus estimated
X 10 CrNiTi 18 9 - 575 | 575 | X 10 CrNiTi 18 9 | 1.4541 | 1050°C/30 water, 1100°C/1h water | 450°C | bar, diameter 25 mm | Yoshida S. et. al., [4.3] | 1978 |  |  |  | cylindrical, diameter 10 mm | in rolling direction | 50 mm |  | 0.3 and 7.5%/minute | 201250 | 117 | 404 | 42 | 66 | [5 empty] | 165 |  |  |  | 3100000 | 1.132 | 1.301 | 4291 | 0.523 | 1714 | 0.172 | -0.212 | -0.404 | total strain control, strain ratio = -1 | cylindrical, diameter 6 mm | mechanically polished | in rolling direction | 15 mm | servohydraulic, max. 50 kN |  | 40%/minute | triangular | complete rupture | half failure life |  |  | Youngs modulus estimated
X 10 CrNiTi 18 9 - 576 | 576 | X 10 CrNiTi 18 9 | 1.4541 | 1050°C/30 water, 1100°C/1h water | 450°C | bar, diameter 25 mm | Yoshida S. et. al., [4.3] | 1978 |  |  |  | cylindrical, diameter 10 mm | in rolling direction | 50 mm |  | 0.3 and 7.5%/minute | 201250 | 117 | 404 | 42 | 66 | [5 empty] | 218 |  |  |  | 60314 | 1.137 | 1.41 | 2917 | 0.417 | 2012 | 0.411 | -0.227 | -0.545 | total strain control, strain ratio = -1 | cylindrical, diameter 6 mm | mechanically polished | in rolling direction | 15 mm | servohydraulic, max. 50 kN |  | 0.40%/minute | triangular | complete rupture | half failure life |  |  | Youngs modulus estimated
X 10 CrNiTi 18 9 - 577 | 577 | X 10 CrNiTi 18 9 | 1.4541 | 1050°C/30 water, 1100°C/1h water | 600°C | bar, diameter 25 mm | Yoshida S. et. al., [4.3] | 1978 |  |  |  | cylindrical, diameter 10 mm | in rolling direction | 50 mm |  | 0.3 and 7.5%/minute | 207850 | 113 | 353 | 42 | 66 | [5 empty] | 206 |  |  |  | 68118 | 1.102 | 1.179 | 1293 | 0.295 | 893 | 0.309 | -0.147 | -0.509 | total strain control, strain ratio = -1 | cylindrical, diameter 6 mm | mechanically polished | in rolling direction | 15 mm | servohydraulic, max. 50 kN |  | 40%/minute | triangular | complete rupture | half failure life |  |  | Youngs modulus estimated
X 10 CrNiTi 18 9 - 578 | 578 | X 10 CrNiTi 18 9 | 1.4541 | 1050°C/30 water, 1100°C/1h water | 600°C | bar, diameter 25 mm | Yoshida S. et. al., [4.3] | 1978 |  |  |  | cylindrical, diameter 10 mm | in rolling direction | 50 mm |  | 0.3 and 7.5%/minute | 207850 | 113 | 353 | 42 | 66 | [5 empty] | 232 |  |  |  | 37004 | 1.11 | 1.233 | 776 | 0.194 | 471 | 0.081 | -0.075 | -0.394 | total strain control, strain ratio = -1 | cylindrical, diameter 6 mm | mechanically polished | in rolling direction | 15 mm | servohydraulic, max. 50 kN |  | 0.40%/minute | triangular | complete rupture | half failure life |  |  | Youngs modulus estimated
X 10 CrNiTi 18 9 - 597 | 597 | X 10 CrNiTi 18 9 | 1.4541 | 1050°C/30 water, 1100°C/1h water | 700°C | bar, diameter 25 mm | Yoshida S. et. al., [4.3] | 1978 |  |  |  | cylindrical, diameter 10 mm | in rolling direction | 50 mm |  | 0.3 and 7.5%/minute | 202050 | 115 | 267 | 53 | 72 | [5 empty] | 193 |  |  |  | 31075 | 1.121 | 1.157 | 508 | 0.155 | 440 | 0.311 | -0.088 | -0.538 | total strain control, strain ratio = -1 | cylindrical, diameter 6 mm | mechanically polished | in rolling direction | 15 mm | servohydraulic, max. 50 kN |  | 40%/minute | triangular | complete rupture | half failure life |  |  | Youngs modulus estimated
X 10 CrNiTi 18 9 - 598 | 598 | X 10 CrNiTi 18 9 | 1.4541 | 1050°C/30 water, 1100°C/1h water | 700°C | bar, diameter 25 mm | Yoshida S. et. al., [4.3] | 1978 |  |  |  | cylindrical, diameter 10 mm | in rolling direction | 50 mm |  | 0.3 and 7.5%/minute | 202050 | 115 | 267 | 53 | 72 | [5 empty] | 184 |  |  |  | 16029 | 1.134 | 1.221 | 523 | 0.168 | 369 | 0.109 | -0.083 | -0.477 | total strain control, strain ratio = -1 | cylindrical, diameter 6 mm | mechanically polished | in rolling direction | 15 mm | servohydraulic, max. 50 kN |  | 0.40%/minute | triangular | complete rupture | half failure life |  |  | Youngs modulus estimated
X 10 CrNiNb 18 9 - 599 | 599 | X 10 CrNiNb 18 9 | 1.455 | 1050°C/50 water, 1100°C/1h water | 23°C | bar, diameter 22 mm | Yoshida S. et. al., [4.3] | 1978 | JIS G 0551 grain size: 9 (70%) + 5 (30%) | HV 10 : 150 |  | cylindrical, diameter 10 mm | in rolling direction | 50 mm |  | 0.3 and 7.5%/minute | 210000 | 237 | 615 | 52 | 72 | [5 empty] | 271 |  |  |  | 128638 | 1.119 | 1.175 | 1967 | 0.319 | 1005 | 0.127 | -0.121 | -0.384 | total strain control, strain ratio = -1 | cylindrical, diameter 6 mm | mechanically polished | in rolling direction | 15 mm | servohydraulic, max. 50 kN |  | 39%/minute | triangular | complete rupture | half failure life |  |  | Youngs modulus estimated
X 10 CrNiNb 18 9 - 600 | 600 | X 10 CrNiNb 18 9 | 1.455 | 1050°C/50 water, 1100°C/1h water | 23°C | bar, diameter 22 mm | Yoshida S. et. al., [4.3] | 1978 | JIS G 0551 grain size: 9 (70%) + 5 (30%) | HV 10 : 150 |  | cylindrical, diameter 10 mm | in rolling direction | 50 mm |  | 0.3 and 7.5%/minute | 210000 | 237 | 615 | 52 | 72 | [5 empty] | 276 |  |  |  | 99107 | 1.161 | 1.217 | 1667 | 0.289 | 1059 | 0.231 | -0.123 | -0.436 | total strain control, strain ratio = -1 | cylindrical, diameter 6 mm | mechanically polished | in rolling direction | 15 mm | servohydraulic, max. 50 kN |  | 4.1%/minute | triangular | complete rupture | half failure life |  |  | Youngs modulus estimated
X 10 CrNiNb 18 9 - 601 | 601 | X 10 CrNiNb 18 9 | 1.455 | 1050°C/50 water, 1100°C/1h water | 450°C | bar, diameter 22 mm | Yoshida S. et. al., [4.3] | 1978 |  |  |  | cylindrical, diameter 10 mm | in rolling direction | 50 mm |  | 0.3 and 7.5%/minute | 172000 | 157 | 449 | 37 | 63 | [5 empty] | 201 |  |  |  | 255881 | 1.072 | 1.201 | 3151 | 0.442 | 1189 | 0.11 | -0.168 | -0.378 | total strain control, strain ratio = -1 | cylindrical, diameter 6 mm | mechanically polished | in rolling direction | 15 mm | servohydraulic, max. 50 kN |  | 39%/minute | triangular | complete rupture | half failure life |  |  | Youngs modulus estimated
X 10 CrNiNb 18 9 - 602 | 602 | X 10 CrNiNb 18 9 | 1.455 | 1050°C/50 water, 1100°C/1h water | 450°C | bar, diameter 22 mm | Yoshida S. et. al., [4.3] | 1978 |  |  |  | cylindrical, diameter 10 mm | in rolling direction | 50 mm |  | 0.3 and 7.5%/minute | 172000 | 157 | 449 | 37 | 63 | [5 empty] | 248 |  |  |  | 33382 | 1.036 | 1.207 | 2155 | 0.347 | 1158 | 0.159 | -0.155 | -0.439 | total strain control, strain ratio = -1 | cylindrical, diameter 6 mm | mechanically polished | in rolling direction | 15 mm | servohydraulic, max. 50 kN |  | 0.40%/minute | triangular | complete rupture | half failure life |  |  | Youngs modulus estimated
X 10 CrNiNb 18 9 - 603 | 603 | X 10 CrNiNb 18 9 | 1.455 | 1050°C/50 water, 1100°C/1h water | 600°C | bar, diameter 22 mm | Yoshida S. et. al., [4.3] | 1978 |  |  |  | cylindrical, diameter 10 mm | in rolling direction | 50 mm |  | 0.3 and 7.5%/minute | 169400 | 155 | 409 | 36 | 63 | [5 empty] | 235 |  |  |  | 30450 | 1.141 | 1.057 | 1546 | 0.303 | 863 | 0.155 | -0.132 | -0.441 | total strain control, strain ratio = -1 | cylindrical, diameter 6 mm | mechanically polished | in rolling direction | 15 mm | servohydraulic, max. 50 kN |  | 40%/minute | triangular | complete rupture | half failure life |  |  | Youngs modulus estimated
X 10 CrNiNb 18 9 - 604 | 604 | X 10 CrNiNb 18 9 | 1.455 | 1050°C/50 water, 1100°C/1h water | 600°C | bar, diameter 22 mm | Yoshida S. et. al., [4.3] | 1978 |  |  |  | cylindrical, diameter 10 mm | in rolling direction | 50 mm |  | 0.3 and 7.5%/minute | 196400 | 155 | 409 | 36 | 63 | [5 empty] | 256 |  |  |  | 65848 | 1.167 | 1.774 | 1028 | 0.224 | 559 | 0.069 | -0.076 | -0.347 | total strain control, strain ratio = -1 | cylindrical, diameter 6 mm | mechanically polished | in rolling direction | 15 mm | servohydraulic, max. 50 kN |  | 4.0%/minute | triangular | complete rupture | half failure life |  |  | Youngs modulus estimated
X 10 CrNiNb 18 9 - 605 | 605 | X 10 CrNiNb 18 9 | 1.455 | 1050°C/50 water, 1100°C/1h water | 600°C | bar, diameter 22 mm | Yoshida S. et. al., [4.3] | 1978 |  |  |  | cylindrical, diameter 10 mm | in rolling direction | 50 mm |  | 0.3 and 7.5%/minute | 196400 | 155 | 409 | 36 | 63 | [5 empty] | 261 |  |  |  | 16165 | 1.05 | 1.169 | 820 | 0.184 | 508 | 0.071 | -0.073 | -0.392 | total strain control, strain ratio = -1 | cylindrical, diameter 6 mm | mechanically polished | in rolling direction | 15 mm | servohydraulic, max. 50 kN |  | 0.40%/minute | triangular | complete rupture | half failure life |  |  | Youngs modulus estimated
X 10 CrNiNb 18 9 - 606 | 606 | X 10 CrNiNb 18 9 | 1.455 | 1050°C/50 water, 1100°C/1h water | 700°C | bar, diameter 22 mm | Yoshida S. et. al., [4.3] | 1978 |  |  |  | cylindrical, diameter 10 mm | in rolling direction | 50 mm |  | 0.3 and 7.5%/minute | 168750 | 160 | 319 | 48 | 61 | [5 empty] | 232 |  |  |  | 16514 | 1.109 | 1.245 | 593 | 0.151 | 440 | 0.135 | -0.068 | -0.447 | total strain control, strain ratio = -1 | cylindrical, diameter 6 mm | mechanically polished | in rolling direction | 15 mm | servohydraulic, max. 50 kN |  | 40%/minute | triangular | complete rupture | half failure life |  |  | Youngs modulus estimated
X 10 CrNiNb 18 9 - 607 | 607 | X 10 CrNiNb 18 9 | 1.455 | 1050°C/50 water, 1100°C/1h water | 700°C | bar, diameter 22 mm | Yoshida S. et. al., [4.3] | 1978 |  |  |  | cylindrical, diameter 10 mm | in rolling direction | 50 mm |  | 0.3 and 7.5%/minute | 168750 | 160 | 319 | 48 | 61 | [5 empty] | 217 |  |  |  | 21881 | 1.075 | 1.644 | 704 | 0.189 | 428 | 0.07 | -0.073 | -0.384 | total strain control, strain ratio = -1 | cylindrical, diameter 6 mm | mechanically polished | in rolling direction | 15 mm | servohydraulic, max. 50 kN |  | 4.0%/minute | triangular | complete rupture | half failure life |  |  | Youngs modulus estimated
X 10 CrNiNb 18 9 - 608 | 608 | X 10 CrNiNb 18 9 | 1.455 | 1050°C/50 water, 1100°C/1h water | 700°C | bar, diameter 22 mm | Yoshida S. et. al., [4.3] | 1978 |  |  |  | cylindrical, diameter 10 mm | in rolling direction | 50 mm |  | 0.3 and 7.5%/minute | 168750 | 160 | 319 | 48 | 61 | [5 empty] | 200 |  |  |  | 14922 | 1.086 | 1.671 | 676 | 0.196 | 412 | 0.073 | -0.083 | -0.414 | total strain control, strain ratio = -1 | cylindrical, diameter 6 mm | mechanically polished | in rolling direction | 15 mm | servohydraulic, max. 50 kN |  | 0.40%/minute | triangular | complete rupture | half failure life |  |  | Youngs modulus estimated
X 10 CrNiNb 18 9 - 609 | 609 | X 10 CrNiNb 18 9 | 1.455 | 1050°C/50 water, 1100°C/1h water | 800°C | bar, diameter 22 mm | Yoshida S. et. al., [4.3] | 1978 |  |  |  | cylindrical, diameter 10 mm | in rolling direction | 50 mm |  | 0.3 and 7.5%/minute | 169350 | 127 | 216 | 49 | 53 | [5 empty] | 168 |  |  |  | 9568 | 1.094 | 1.207 | 423 | 0.149 | 354 | 0.352 | -0.087 | -0.606 | total strain control, strain ratio = -1 | cylindrical, diameter 6 mm | mechanically polished | in rolling direction | 15 mm | servohydraulic, max. 50 kN |  | 40%/minute | triangular | complete rupture | half failure life |  |  | Youngs modulus estimated
X 10 CrNiNb 18 9 - 610 | 610 | X 10 CrNiNb 18 9 | 1.455 | 1050°C/50 water, 1100°C/1h water | 800°C | bar, diameter 22 mm | Yoshida S. et. al., [4.3] | 1978 |  |  |  | cylindrical, diameter 10 mm | in rolling direction | 50 mm |  | 0.3 and 7.5%/minute | 169350 | 127 | 216 | 48 | 61 | [5 empty] | 108 |  |  |  | 16152 | 1.004 | 1.106 | 290 | 0.159 | 237 | 0.272 | -0.096 | -0.604 | total strain control, strain ratio = -1 | cylindrical, diameter 6 mm | mechanically polished | in rolling direction | 15 mm | servohydraulic, max. 50 kN |  | 0.41%/minute | triangular | complete rupture | half failure life |  |  | Youngs modulus estimated
X 15 Cr 13 - 611 | 611 | X 15 Cr 13 |  | 950°C , quenched, 730°C, water | 23°C | bar, diameter 22 mm | Kanazawa K. et. al., [4.4] | 1978 | JIS G 0551 grain size: 9.1 | HV 10 : 238 |  | cylindrical, diameter 10 mm | in rolling direction | 50 mm |  | 0.3 and 7.5%/minute | 210000 | 598 | 736 | 21 | 70 | [5 empty] | 497 |  |  |  | 2536 | 1.046 | 1.405 | 987 | 0.11 | 962 | 0.798 | -0.075 | -0.68 | total strain control, strain ratio = -1 | cylindrical, diameter 6 mm | mechanically polished | in rolling direction | 15 mm | servohydraulic, max. 50 kN |  | 40%/minute | triangular | complete rupture | half failure life |  |  | Youngs modulus estimated
X 15 Cr 13 - 612 | 612 | X 15 Cr 13 |  | 950°C, quenched, 730°C , water | 23°C | bar, diameter 22 mm | Kanazawa K. et. al., [4.4] | 1978 | JIS G 0551 grain size: 9.1 | HV 10 : 238 |  | cylindrical, diameter 10 mm | in rolling direction | 50 mm |  | 0.3 and 7.5%/minute | 210000 | 598 | 736 | 21 | 70 | [5 empty] | 475 |  |  |  | 3367 | 1.033 | 1.244 | 1056 | 0.128 | 932 | 0.38 | -0.074 | -0.579 | total strain control, strain ratio = -1 | cylindrical, diameter 6 mm | mechanically polished | in rolling direction | 15 mm | servohydraulic, max. 50 kN |  | 4.0%/minute | triangular | complete rupture | half failure life |  |  | Youngs modulus estimated
X 15 Cr 13 - 613 | 613 | X 15 Cr 13 |  | 950°C, quenched, 730°C, water | 400°C | bar, diameter 22 mm | Kanazawa K. et. al., [4.4] | 1978 |  |  |  | cylindrical, diameter 10 mm | in rolling direction | 50 mm |  | 0.3 and 7.5%/minute | 185200 | 488 | 585 | 15 | 69 | [5 empty] | 379 |  |  |  | 2535 | 1.061 | 1.069 | 691 | 0.097 | 668 | 0.701 | -0.066 | -0.684 | total strain control, strain ratio = -1 | cylindrical, diameter 6 mm | mechanically polished | in rolling direction | 15 mm | servohydraulic, max. 50 kN |  | 40%/minute | triangular | complete rupture | half failure life |  |  | Youngs modulus estimated
X 15 Cr 13 - 614 | 614 | X 15 Cr 13 |  | 950°C, quenched, 730°C, water | 400°C | bar, diameter 22 mm | Kanazawa K. et. al., [4.4] | 1978 |  |  |  | cylindrical, diameter 10 mm | in rolling direction | 50 mm |  | 0.3 and 7.5%/minute | 185200 | 488 | 585 | 15 | 69 | [5 empty] | 392 |  |  |  | 2526 | 1.11 | 1.473 | 641 | 0.079 | 585 | 0.339 | -0.046 | -0.594 | total strain control, strain ratio = -1 | cylindrical, diameter 6 mm | mechanically polished | in rolling direction | 15 mm | servohydraulic, max. 50 kN |  | 0.40%/minute | triangular | complete rupture | half failure life |  |  | Youngs modulus estimated
X 15 Cr 13 - 615 | 615 | X 15 Cr 13 |  | 950°C, quenched, 730°C, water | 500°C | bar, diameter 22 mm | Kanazawa K. et. al., [4.4] | 1978 |  |  |  | cylindrical, diameter 10 mm | in rolling direction | 50 mm |  | 0.3 and 7.5%/minute | 197250 | 404 | 492 | 17 | 76 | [5 empty] | 317 |  |  |  | 4972 | 1.124 | 1.427 | 715 | 0.131 | 624 | 0.412 | -0.077 | -0.606 | total strain control, strain ratio = -1 | cylindrical, diameter 6 mm | mechanically polished | in rolling direction | 15 mm | servohydraulic, max. 50 kN |  | 40%/minute | triangular | complete rupture | half failure life |  |  | Youngs modulus estimated
X 15 Cr 13 - 616 | 616 | X 15 Cr 13 |  | 950°C, quenched, 730°C, water | 500°C | bar, diameter 22 mm | Kanazawa K. et. al., [4.4] | 1978 |  |  |  | cylindrical, diameter 10 mm | in rolling direction | 50 mm |  | 0.3 and 7.5%/minute | 197250 | 404 | 492 | 17 | 76 | [5 empty] | 278 |  |  |  | 9002 | 1.029 | 1.449 | 507 | 0.097 | 466 | 0.418 | -0.057 | -0.585 | total strain control, strain ratio = -1 | cylindrical, diameter 6 mm | mechanically polished | in rolling direction | 15 mm | servohydraulic, max. 50 kN |  | 0.40%/minute | triangular | complete rupture | half failure life |  |  | Youngs modulus estimated
X 15 Cr 13 - 617 | 617 | X 15 Cr 13 |  | 950°C, quenched, 730°C, water | 600°C | bar, diameter 22 mm | Kanazawa K. et. al., [4.4] | 1978 |  |  |  | cylindrical, diameter 10 mm | in rolling direction | 50 mm |  | 0.3 and 7.5%/minute | 173500 | 232 | 342 | 25 | 89 | [5 empty] | 221 |  |  |  | 9269 | 1.035 | 1.411 | 453 | 0.116 | 451 | 0.923 | -0.079 | -0.676 | total strain control, strain ratio = -1 | cylindrical, diameter 6 mm | mechanically polished | in rolling direction | 15 mm | servohydraulic, max. 50 kN |  | 40%/minute | triangular | complete rupture | half failure life |  |  | Youngs modulus estimated
X 15 Cr 13 - 618 | 618 | X 15 Cr 13 |  | 950°C, quenched, 730°C, water | 600°C | bar, diameter 22 mm | Kanazawa K. et. al., [4.4] | 1978 |  |  |  | cylindrical, diameter 10 mm | in rolling direction | 50 mm |  | 0.3 and 7.5%/minute | 173500 | 232 | 342 | 25 | 89 | [5 empty] | 178 |  |  |  | 14709 | 1.072 | 1.268 | 275 | 0.07 | 255 | 0.356 | -0.04 | -0.573 | total strain control, strain ratio = -1 | cylindrical, diameter 6 mm | mechanically polished | in rolling direction | 15 mm | servohydraulic, max. 50 kN |  | 0.40%/minute | triangular | complete rupture | half failure life |  |  | Youngs modulus estimated
SWT32 - 875 | 875 | SWT32 |  | weld metal | 23°C | weld plate, 30 mm thick | Heuler P., Seeger T., [6.13] | 1981 |  |  | displacement control | hourglass shaped, diameter 6 mm | in rolling direction | diametral | Schenck, servohydraulic, max. 60 kN | 0.42%/minute | 209000 | [9 empty] | 387 | 304 | 0.167 | 311610 | 8983 | 1.088 | 2.201 | 697 | 0.094 | 752 | 0.714 | -0.068 | -0.608 | total strain control, strain ratio = -1 | hourglass shaped, diameter 6 mm | mechanically polished | in rolling direction | 4 mm | Schenck, servohydraulic, max. 60 kN | 0.1 - 11 Hz |  | sinusoidal | crack initiation, 0.5 mm crack length | half failure life
titanium - 752 | 752 | titanium | 3.7035 | 700°C/1h vacuum-annealed | 23°C |  | Kohler W., [5.9] | 1984 | [8 empty] | 120000 | 275 | 520 | 20 | [6 empty] | 274 |  |  |  | 2070 | 1.308 | 1.051 | 7383 | 0.53 | 1671 | 0.063 | -0.197 | -0.378 | total strain control, strain ratio = -1 | cylindrical | chemically polished |  | 20 mm | Walter&gt;+Bai, servohydraulic, max. 125 kN |  | 0.15%/minute | triangular |  | half failure life
Titanium 829 - 808 | 808 | Titanium 829 |  | 1050°C/1.5h, oil quenched, 625°C/2h, air | 23°C | bar, diameter 50 mm | Plumbrigde W.J., Stanley M., [5.26] | 1986 | [8 empty] | 111000 | [9 empty] | 914 |  |  |  | 48 | 1.064 | 1.916 | 1583 | 0.088 | 1488 | 0.33 | -0.074 | -0.775 | total strain control | diameter 19 mm, shallow radius (75 mm) hourglass | polished longitudinal |  | 61 mm | servohydraulic |  | 24%/minute | triangular | 15% fall-off in load range
Titanium 829 - 809 | 809 | Titanium 829 |  | 1050°C/1.5h, oil quenched, 625°C/2h, air | 600°C | bar, diameter 50 mm | Plumbrigde W.J., Stanley M., [5.26] | 1986 | [8 empty] | 95000 | [9 empty] | 530 |  |  |  | 213 | 1.037 | 1.235 | 1452 | 0.162 | 1504 | 1.24 | -0.139 | -0.86 | total strain control | diameter 19 mm, shallow radius (75 mm) hourglass | polished longitudinal |  | 61 mm | servohydraulic |  | 24%/minute | triangular | 15% fall-off in load range
Titanium 829 - 810 | 810 | Titanium 829 |  | 1050°C/0.5h, air | 23°C | bar, diameter 50 mm | Plumbrigde W.J., Stanley M., [5.26] | 1986 | [8 empty] | 122000 | [9 empty] | 963 |  |  |  | 38 | 1.013 | 1.216 | 1495 | 0.071 | 1352 | 0.239 | -0.054 | -0.764 | total strain control | diameter 19 mm, shallow radius (75 mm) hourglass | polished longitudinal |  | 61 mm | servohydraulic |  | 24%/minute | triangular | 15% fall-off in load range
TM 185 - 885 | 885 | TM 185 |  |  | 900°C |  | Onodera H., Ro Y., Yamagata T., Yamazaki M., [6.23] | 1985 | grain size 1 mm |  | displacement control | cylindrical, diameter 8 mm |  |  | servohydraulic | 1.02%/minute | 176000 | 640 | 737 | [7 empty] | 728 |  |  |  | 3 | 1.051 | 1.599 | 1729 | 0.139 | 1027 | 0.019 | -0.115 | -0.748 | total strain control | cylindrical, diameter 8 mm |  |  |  | servohydraulic | 0.0083 Hz |  | triangular |  | half failure life |  |  | nickel cast alloy
TM 321 - 886 | 886 | TM 321 |  |  | 900°C |  | Onodera H., Ro Y., Yamagata T., Yamazaki M., [6.23] | 1985 | grain size 1 mm |  | displacement control | cylindrical, diameter 8 mm |  |  | servohydraulic | 1.02%/minute | 158000 | 597 | 696 | [7 empty] | 607 |  |  |  | 4 | 1.21 | 1.406 | 5750 | 0.362 | 1224 | 0.014 | -0.157 | -0.435 | total strain control | cylindrical, diameter 8 mm |  |  |  | servohydraulic | 0.0083 Hz |  | triangular |  | half failure life |  |  | nickel cast alloy
TM 321 - 887 | 887 | TM 321 |  | 1080°C/4h, air cooled, 870°C/20h, air cooled | 900°C |  | Onodera H., Ro Y., Yamagata T., Yamazaki M., [6.23] | 1985 | grain size 1 mm |  | displacement control | cylindrical, diameter 8 mm |  |  | servohydraulic | 1.02%/minute | 177000 | 554 | 679 | [7 empty] | 596 |  |  |  | 39 | 1.183 | 1.185 | 3849 | 0.3 | 1615 | 0.058 | -0.179 | -0.603 | total strain control | cylindrical, diameter 8 mm |  |  |  | servohydraulic | 0.0083 Hz |  | triangular |  | half failure life
TM 49 - 884 | 884 | TM 49 |  |  | 900°C |  | Onodera H., Ro Y., Yamagata T., Yamazaki M., [6.23] | 1985 | grain size 1 mm |  | displacement control | cylindrical, diameter 8 mm |  |  | servohydraulic | 1.02%/minute | 170000 | 574 | 660 | [7 empty] | 647 |  |  |  | 1 | 1.236 | 4.476 | 3061 | 0.25 | 1085 | 0.008 | -0.14 | -0.388 | total strain control | cylindrical, diameter 8 mm |  |  |  | servohydraulic | 0.0083 Hz |  | triangular |  | half failure life |  |  | nickel cast alloy
X 5 CrNiMo 18 10 - 623 | 623 | X 5 CrNiMo 18 10 | 1.4401 | 1066°C/30 argon, air cooling 82°C/min | 21°C | plate, 25.4 mm thick | Jaske C.E., Frey N.D., [4.6] | 1982 | ASTM grain size: 3.5 | Rockwell B: 71 - 77 | [6 empty] | 205000 | [9 empty] | 266 | 208 | 0.148 | 662094 | 107633 | 1.143 | 1.403 | 691 | 0.154 | 747 | 0.704 | -0.091 | -0.519 | total strain control, strain ratio = -1 | cylindrical, diameter 6.35 mm |  |  | 12.7 mm |  |  | 24%/minute |  | complete fracture | half failure life |  |  | Youngs modulus estimated
23 NiCr 4 - 373 | 373 | 23 NiCr 4 |  | as received | +23°C | plate, 15.9 mm thick | Dittmer D.F., Mitchell M.R., [3.43] | 1974 |  | BHN: 256 |  | cylindrical, diameter 6.35 mm | in rolling direction | 15.2 mm | electrohydraulic, closed-loop, max. 90 kN |  | 208531 | 725 | 808 |  | 66 |  | 762 | 0.007 | 1215 | 1.08 | 576 |  |  |  | 4864 | 1.111 | 1 | 1227 | 0.122 | 1272 | 11.557 | -0.085 | -0.907 | total strain control, strain ratio = -1 | cylindrical, diameter 6.35 mm | machined, surface finish 10 micrometer | in rolling direction | 15.2 mm | electrohydraulic, closed-loop, max. 90 kN |  |  |  |  | half failure life
23 NiCr 4 - 374 | 374 | 23 NiCr 4 |  | as received | +23°C | plate, 15.9 mm thick | Dittmer D.F., Mitchell M.R., [3.43] | 1974 |  | BHN: 256 |  | cylindrical, diameter 6.35 mm | in rolling direction | 15.2 mm | electrohydraulic, closed-loop, max. 90 kN |  | 208531 | 725 | 808 |  | 66 |  | 762 | 0.007 | 1215 | 1.08 | 540 | 405 | 0.21 | 223038 | 3042 | 1.131 | 1.848 | 1221 | 0.131 | 1086 | 0.861 | -0.076 | -0.662 | total strain control, strain ratio = -1 | cylindrical, diameter 6.35 mm | machined, surface finish 10 micrometer | in rolling direction | 15.2 mm | electrohydraulic, closed-loop, max. 90 kN |  |  |  |  | half failure life |  |  | prestrained with 4 cycles strain amplitude = 1%
14 Mn 5 - 363 | 363 | 14 Mn 5 |  | as received | +23°C | plate, 7.9 mm thick | Watson P., Topper T.H., [3.36] | 1971 |  | BHN: 225 | total deformation control | cylindrical, diameter 6.35 mm |  | 9.5 mm | closed-loop, hydraulic, max. 111 kN | 60%/minute | 206000 | 580 | 697 |  | 68 |  | 858 | 0.067 | 1222 | 1.15 | 529 |  |  |  | 496 | 1.444 | 2.881 | 2376 | 0.242 | 924 | 0.062 | -0.09 | -0.47 | total strain control, strain ratio = -1 | cylindrical, diameter 6.35 mm |  |  | 9.5 mm | closed-loop, hydraulic, max. 111 kN | 0.01 - 60 Hz |  | sinusoidal | complete rupture | half failure life |  |  | initially prestrained
14 Mn 5 - 364 | 364 | 14 Mn 5 |  | as received | +23°C | plate, 7.9 mm thick | Watson P., Topper T.H., [3.36] | 1971 |  | BHN: 225 | total deformation control | cylindrical, diameter 6.35 mm |  | 9.5 mm | closed-loop, hydraulic, max. 111 kN | 60%/minute | 206000 | 580 | 697 |  | 68 |  | 858 | 0.067 | 1222 | 1.15 | 537 | 343 | 0.172 | 118636 | 1049 | 1.244 | 6.127 | 1436 | 0.158 | 1306 | 1.786 | -0.108 | -0.845 | total strain control, strain ratio = -1 | cylindrical, diameter 6.35 mm |  |  | 9.5 mm | closed-loop, hydraulic, max. 111 kN | 0.01 - 60 Hz |  | sinusoidal | complete rupture | half failure life
X7 NiCrCo 56 19 - 657 | 657 | X7 NiCrCo 56 19 |  | 1080°C/4h, air, 843°C/2-4h, furnace, 760°C/16h, furnace | +23°C | turbine wheel forgings | Morrow JoDean, Tuler F.R., [4.13] | 1965 |  | HRC: 22 |  | tubular, outer diameter 9.5 mm, inner diameter 8.0 mm |  | 25.4 mm |  |  | 210000 | 545 |  |  |  |  | 713 | 0.043 |  |  | 696 | 679 | 0.468 | 11589 | 1293 | 1.139 | 1.978 | 1814 | 0.154 | 1246 | 0.106 | -0.06 | -0.427 | total strain control, strain ratio = -1 | tubular, outer diameter 9.5 mm, inner diameter 8.0 mm |  |  | 24.4 mm (1) | Instron, max. 45 kN |  |  | triangular | complete rupture | half failure life |  |  | 1) extensometer clamped to the shoulders of the specimen
X7 NiCrCo 56 19 - 658 | 658 | X7 NiCrCo 56 19 |  | 1080°C/4h, air, 843°C/2-4h, furnace, 760°C/16h, furnace | +23°C | turbine wheel forgings | Morrow JoDean, Tuler F.R., [4.13] | 1965 |  | HRC: 35 |  | tubular, outer diameter 9.5 mm, inner diameter 8.0 mm |  | 25.4 mm |  |  | 210000 | 787 | 1091 | 7 |  |  | 713 | 0.043 |  |  | 869 |  |  |  | 175 | 1.017 | 1.2 | 1931 | 0.128 | 1510 | 0.147 | -0.076 | -0.591 | total strain control, strain ratio = -1 | tubular, outer diameter 9.5 mm, inner diameter 8.0 mm |  |  | 24.4 mm (1) | Instron, max. 45 kN |  |  | triangular | complete rupture | half failure life |  |  | 1) extensometer clamped to the shoulders of the specimen
X7 NiCrCo 56 19 - 659 | 659 | X7 NiCrCo 56 19 |  | 1000°C/4h, oil, 840°C/2-4h, air, 760°C/16h, air | +23°C | turbine wheel forgings | Morrow JoDean, Tuler F.R., [4.13] | 1965 |  | HRC: 36 |  | tubular, outer diameter 9.5 mm, inner diameter 8.0 mm |  | 25.4 mm |  |  | 210000 | 815 |  |  |  |  | 1436 | 0.09 |  |  | 889 |  |  |  | 298 | 1.091 | 1.482 | 2725 | 0.18 | 1862 | 0.112 | -0.09 | -0.487 | total strain control, strain ratio = -1 | tubular, outer diameter 9.5 mm, inner diameter 8.0 mm |  |  | 24.4 mm (1) | Instron, max. 45 kN |  |  | triangular | complete rupture | half failure life |  |  | 1) extensometer clamped to the shoulders of the specimen
17 MnMoV 6 4 - 309 | 309 | 17 MnMoV 6 4 | 1.8817 | 950°C/air, 640°C/air | 20°C | sheet, 40 mm thick | Luft G., [3.24] | 1968 | [8 empty] | 210000 | 353 | 697 | 23 | 61 | [5 empty] | 407 |  |  |  | 9115 | 1.081 | 1.219 | 1391 | 0.198 | 1011 | 0.198 | -0.093 | -0.472 | total strain control, strain ratio = -1 | cylindrical, diameter 16 mm | polished in longitudinal direction | transversal to rolling direction | 20 mm | Schenck PVTO, max. 200 kN |  | 3.0%/minute |  | crack initiation, about 90% of rupture life | half failure life
17 MnMoV 6 4 - 310 | 310 | 17 MnMoV 6 4 | 1.8817 | 950°C/air, 640°C/air | 350°C | sheet, 40 mm thick | Luft G., [3.24] | 1968 | [8 empty] | 178500 | 320 | 684 | 25 | 68 | [5 empty] | 568 |  |  |  | 550 | 1.041 | 1.745 | 1213 | 0.122 | 1014 | 0.191 | -0.073 | -0.575 | total strain control, strain ratio = -1 | cylindrical, diameter 16 mm | polished in longitudinal direction | transversal to rolling direction | 20 mm | Schenck PVTO, max. 200 kN |  | 3.0%/minute |  | crack initiation, about 90% of rupture life | half failure life
10 CrMo 9 10 - 302 | 302 | 10 CrMo 9 10 |  | 950°C/30 air, 750°C/2h air | 525°C | bars, diameter 25mm, 850 mm long | Rieth P., [3.21] | 1982 | [8 empty] | 163400 | 332 | 442 | 25 | 78 | [5 empty] | 309 |  |  |  | 1873 | 1.072 | 1.704 | 724 | 0.137 | 645 | 0.385 | -0.09 | -0.646 | total strain control, strain ratio = -1 | cylindrical diameter 10 mm | grinded |  | 29 mm | servohydraulic, max. 80 kN |  | 6%/minute | triangular | 2% decrease in stabilized tensile load | half failure life
10 CrMo 9 10 - 395 | 395 | 10 CrMo 9 10 | 1.738 | 950°C/0.5h, air, 750°C/2h, air | 525°C | bar, 25 mm x 25 mm x 850 mm | Kloos K.H., Granacher J., Scholz A., [3.56] | 1988 |  |  |  | cylindrical, diameter 8.4 mm |  | 39.5 mm | hydraulic |  | 169000 | 332 | 442 | 25.1 | 78 | [5 empty] | 309 |  |  |  | 1997 | 1.072 | 1.694 | 735 | 0.139 | 645 | 0.35 | -0.09 | -0.633 | total strain control, strain ratio = -1 | cylindrical, diameter 10 mm | grinded |  | 29 mm | Schenck, servohydraulic, max. 80 kN |  | 6%/minute | triangular | 1.5% decrease in stabilized stress range | half failure life
10 CrMo 9 10 - 441 | 441 | 10 CrMo 9 10 | 1.738 |  | 23°C | pipe | Rie K.-T., Schmidt R.--M., [3.67] | 1986 | [8 empty] | 216700 | 355 | 513 | [7 empty] | 338 |  |  |  | 39900 | 1.079 | 1.328 | 805 | 0.14 | 712 | 0.433 | -0.069 | -0.502 | total strain control, strain ratio = -1 | cylindrical, diameter 14 mm | chemically and electrolytically polished |  | 20 mm | servohydraulic |  | 25%/minute |  | macro crack | half failure life
10 CrMo 9 10 - 442 | 442 | 10 CrMo 9 10 | 1.738 |  | 590°C | pipe | Rie K.-T., Schmidt R.--M., [3.67] | 1986 | [8 empty] | 173300 | [9 empty] | 231 |  |  |  | 4935 | 1.001 | 1.227 | 440 | 0.104 | 491 | 2.87 | -0.087 | -0.84 | total strain control, strain ratio = -1 | cylindrical, diameter 14 mm | chemically and electrolytically polished |  | 20 mm | servohydraulic |  | 50%/minute |  | macro crack | half failure life
10 CrMo 9 10 - 443 | 443 | 10 CrMo 9 10 | 1.738 |  | 590°C | pipe | Rie K.-T., Schmidt R.--M., [3.67] | 1986 | [8 empty] | 173300 | [9 empty] | 240 |  |  |  | 3691 | 1.039 | 1.254 | 384 | 0.075 | 421 | 3.635 | -0.066 | -0.887 | total strain control, strain ratio = -1 | cylindrical, diameter 14 mm | chemically and electrolytically polished |  | 20 mm | servohydraulic |  | 25%/minute |  | macro crack | half failure life
10 CrMo 9 10 - 444 | 444 | 10 CrMo 9 10 | 1.738 |  | 590°C | pipe | Rie K.-T., Schmidt R.--M., [3.67] | 1986 | [8 empty] | 173300 | [9 empty] | 207 |  |  |  | 4611 | 1.015 | 1.135 | 364 | 0.091 | 380 | 1.655 | -0.072 | -0.798 | total strain control, strain ratio = -1 | cylindrical, diameter 14 mm | chemically and electrolytically polished |  | 20 mm | servohydraulic |  | 2.5%/minute |  | macro crack | half failure life
10 CrMo 9 10 - 445 | 445 | 10 CrMo 9 10 | 1.738 |  | 590°C | pipe | Rie K.-T., Schmidt R.--M., [3.67] | 1986 | [8 empty] | 173300 | [9 empty] | 179 |  |  |  | 2909 | 1.054 | 1.509 | 275 | 0.069 | 297 | 3.698 | -0.064 | -0.95 | total strain control, strain ratio = -1 | cylindrical, diameter 14 mm | chemically and electrolytically polished |  | 20 mm | servohydraulic |  | 0.25%/minute |  | macro crack | half failure life
10 CrMo 9 10 - 909 | 909 | 10 CrMo 9 10 | 1.738 | postheat treated after welding | 23°C | pipe | Rie K.-T., Schmidt R.--M., [6.25] | 1986 | [8 empty] | 220000 | [9 empty] | 401 |  |  |  | 6078 | 1.004 | 1.616 | 734 | 0.097 | 621 | 0.169 | -0.048 | -0.483 | total strain control, strain ratio = -1 | cylindrical, diameter 14 mm | chemically and electrolytically polished | transverse to welding direction | 20 mm | servohydraulic |  | 25%/minute |  | macro crack | half failure life |  |  | welding in flat position using metal arc processes with basic coated electrodes, chemical composition refer to filler material
10 CrMo 9 10 - 910 | 910 | 10 CrMo 9 10 | 1.738 | postheat treated after welding | 590°C | pipe | Rie K.-T., Schmidt R.--M., [6.25] | 1986 | [8 empty] | 165000 | [9 empty] | 269 |  |  |  | 1216 | 1.032 | 1.746 | 388 | 0.059 | 370 | 0.461 | -0.042 | -0.725 | total strain control, strain ratio = -1 | cylindrical, diameter 14 mm | chemically and electrolytically polished | transverse to welding direction | 20 mm | servohydraulic |  | 50%/minute |  | macro crack | half failure life |  |  | welding in flat position using metal arc processes with basic coated electrodes, chemical composition refer to filler material
10 CrMo 9 10 - 911 | 911 | 10 CrMo 9 10 | 1.738 | postheat treated after welding | 590°C | pipe | Rie K.-T., Schmidt R.--M., [6.25] | 1986 | [8 empty] | 165000 | [9 empty] | 261 |  |  |  | 1776 | 1.005 | 1.133 | 500 | 0.105 | 432 | 0.249 | -0.065 | -0.622 | total strain control, strain ratio = -1 | cylindrical, diameter 14 mm | chemically and electrolytically polished | transverse to welding direction | 20 mm | servohydraulic |  | 25%/minute |  | macro crack | half failure life |  |  | welding in flat position using metal arc processes with basic coated electrodes, chemical composition refer to filler material
10 CrMo 9 10 - 912 | 912 | 10 CrMo 9 10 | 1.738 | postheat treated after welding | 590°C | pipe | Rie K.-T., Schmidt R.--M., [6.25] | 1986 | [8 empty] | 165000 | [9 empty] | 239 |  |  |  | 1033 | 1.019 | 2.506 | 411 | 0.087 | 390 | 0.464 | -0.069 | -0.76 | total strain control, strain ratio = -1 | cylindrical, diameter 14 mm | chemically and electrolytically polished | transverse to welding direction | 20 mm | servohydraulic |  | 2.5%/minute |  | macro crack | half failure life |  |  | welding in flat position using metal arc processes with basic coated electrodes, chemical composition refer to filler material
10 CrMo 9 10 - 913 | 913 | 10 CrMo 9 10 | 1.738 | postheat treated after welding | 590°C | pipe | Rie K.-T., Schmidt R.--M., [6.25] | 1986 | [8 empty] | 165000 | [9 empty] | 202 |  |  |  | 1765 | 1.114 | 1.108 | 311 | 0.069 | 296 | 0.535 | -0.051 | -0.748 | total strain control, strain ratio = -1 | cylindrical, diameter 14 mm | chemically and electrolytically polished | transverse to welding direction | 20 mm | servohydraulic |  | 0.25%/minute |  | macro crack | half failure life |  |  | welding in flat position using metal arc processes with basic coated electrodes, chemical composition refer to filler material
10 CrMo 9 10 - 914 | 914 | 10 CrMo 9 10 | 1.738 | postheat treated after welding | 23°C | pipe | Rie K.-T., Schmidt R.--M., [6.25] | 1986 | [8 empty] | 216100 | [9 empty] | 438 |  |  |  | 7071 | 1.158 | 1.065 | 994 | 0.132 | 894 | 0.463 | -0.074 | -0.568 | total strain control, strain ratio = -1 | cylindrical, diameter 14 mm | chemically and electrolytically polished | in welding direction | 20 mm | servohydraulic |  | 25%/minute |  | macro crack | half failure life |  |  | welding in flat position using metal arc processes with basic coated electrodes, chemical composition refer to filler material
10 CrMo 9 10 - 915 | 915 | 10 CrMo 9 10 | 1.738 | postheat treated after welding | 590°C | pipe | Rie K.-T., Schmidt R.--M., [6.25] | 1986 | [8 empty] | 167500 | [9 empty] | 314 |  |  |  | 1580 | 1.222 | 1.113 | 406 | 0.041 | 426 | 4.565 | -0.038 | -0.968 | total strain control, strain ratio = -1 | cylindrical, diameter 14 mm | chemically and electrolytically polished | in welding direction | 20 mm | servohydraulic |  | 50%/minute |  | macro crack | half failure life |  |  | welding in flat position using metal arc processes with basic coated electrodes, chemical composition refer to filler material
10 CrMo 9 10 - 916 | 916 | 10 CrMo 9 10 | 1.738 | postheat treated after welding | 590°C | pipe | Rie K.-T., Schmidt R.--M., [6.25] | 1986 | [8 empty] | 167500 | [9 empty] | 311 |  |  |  | 1459 | 1.044 | 1.053 | 401 | 0.041 | 427 | 4.491 | -0.04 | -0.977 | total strain control, strain ratio = -1 | cylindrical, diameter 14 mm | chemically and electrolytically polished | in welding direction | 20 mm | servohydraulic |  | 25%/minute |  | macro crack | half failure life |  |  | welding in flat position using metal arc processes with basic coated electrodes, chemical composition refer to filler material
10 CrMo 9 10 - 917 | 917 | 10 CrMo 9 10 | 1.738 | postheat treated after welding | 590°C | pipe | Rie K.-T., Schmidt R.--M., [6.25] | 1986 | [8 empty] | 167500 | [9 empty] | 253 |  |  |  | 1573 | 1.074 | 1.245 | 370 | 0.061 | 404 | 5.117 | -0.06 | -1.011 | total strain control, strain ratio = -1 | cylindrical, diameter 14 mm | chemically and electrolytically polished | in welding direction | 20 mm | servohydraulic |  | 2.5%/minute |  | macro crack | half failure life |  |  | welding in flat position using metal arc processes with basic coated electrodes, chemical composition refer to filler material
10 CrMo 9 10 - 918 | 918 | 10 CrMo 9 10 | 1.738 | postheat treated after welding | 590°C | pipe | Rie K.-T., Schmidt R.--M., [6.25] | 1986 | [8 empty] | 167500 | [9 empty] | 229 |  |  |  | 1504 | 1.005 | 1.403 | 277 | 0.031 | 285 | 2.45 | -0.029 | -0.937 | total strain control, strain ratio = -1 | cylindrical, diameter 14 mm | chemically and electrolytically polished | in welding direction | 20 mm | servohydraulic |  | 0.25%/minute |  | macro crack | half failure life |  |  | welding in flat position using metal arc processes with basic coated electrodes, chemical composition refer to filler material
10 MnMoNi 55 - 880 | 880 | 10 MnMoNi 55 |  | stress relieved at 520°C/20h | 23°C | build-up welded | Ku"smaul K., Weiblen W., [6.27] | 1987 | [8 empty] | 210000 | 628 | 699 | [7 empty] | 542 |  |  |  | 1158 | 1.029 | 1.131 | 1011 | 0.1 | 978 | 0.709 | -0.073 | -0.721 | total strain control, strain ratio = -1 | cylindrical, diameter 10 mm | [8 empty] | half failure life | 980 | 0.105
13 CrMo 44 - 211 | 211 | 13 CrMo 44 | 1.7335 | quenched and tempered | 23°C | rolled sheet, 2000 mm x 900 mm x 80 mm | Idler R., [3.8] | 1975 |  |  |  | cylindrical, diameter 16 mm | in and transversal to rolling direction |  |  |  | 213000 | 310 | 475 | 31 | 65 |  | 345 | 0.015 |  |  | 284 |  |  |  | 21396 | 1 | 1.14 | 1110 | 0.219 | 842 | 0.278 | -0.112 | -0.511 | total strain control, strain ratio = -1 | cylindrical, diameter 16 mm | polished | transversal to rolling direction | 20 mm | Losenhausen, servohydraulic, max. 400 kN |  | 6%/minute | triangular | crack initiation, crack length about 0.1 mm | half failure life
13 CrMo 44 - 212 | 212 | 13 CrMo 44 | 1.7335 | quenched and tempered | 23°C | rolled sheet, 2000 mm x 900 mm x 80 mm | Idler R., [3.8] | 1975 |  |  |  | cylindrical, diameter 16 mm | in and transversal to rolling direction |  |  |  | 213000 | 310 | 475 | 31 | 65 |  | 345 | 0.015 |  |  | 301 |  |  |  | 5592 | 1.11 | 1.532 | 963 | 0.187 | 919 | 0.57 | -0.129 | -0.653 | total strain control, strain ratio = -1 | cylindrical, diameter 16 mm | rolling skin | transversal to rolling direction | 20 mm | Losenhausen, servohydraulic, max. 400 kN |  | 6%/minute | triangular | crack initiation, crack length about 0.1 mm | half failure life
13 CrMo 44 - 213 | 213 | 13 CrMo 44 | 1.7335 | quenched and tempered | 23°C | rolled sheet, 2000 mm x 900 mm x 80 mm | Idler R., [3.8] | 1975 |  |  |  | cylindrical, diameter 16 mm | in and transversal to rolling direction |  |  |  | 213000 | 310 | 475 | 31 | 65 |  | 345 | 0.015 |  |  | 302 |  |  |  | 9626 | 1.121 | 1.661 | 920 | 0.179 | 778 | 0.393 | -0.103 | -0.578 | total strain control, strain ratio = -1 | cylindrical, diameter 16 mm | glow tinder | transversal to rolling direction | 20 mm | Losenhausen, servohydraulic, max. 400 kN |  | 6%/minute | triangular | crack initiation, crack length about 0.1 mm | half failure life
13 CrMo 44 - 214 | 214 | 13 CrMo 44 | 1.7335 | quenched and tempered | 23°C | rolled sheet, 2000 mm x 900 mm x 80 mm | Sautter S., [3.9] | 1975 |  |  |  | cylindrical, diameter 16 mm | in and transversal to rolling direction |  |  |  | 210000 | 310 | 475 | 31 | 65 |  | 345 | 0.015 |  |  | 302 |  |  |  | 14371 | 1.083 | 1.245 | 990 | 0.191 | 877 | 0.538 | -0.111 | -0.584 | total strain control, strain ratio = -1 | cylindrical, diameter 16 mm | polished | transversal to rolling direction | 20 mm | Losenhausen, servohydraulic, max. 400 kN |  | 6%/minute | triangular | crack initiation | half failure life
13 CrMo 44 - 215 | 215 | 13 CrMo 44 | 1.7335 | quenched and tempered | 530°C | rolled sheet, 2000 mm x 900 mm x 80 mm | Sautter S., [3.9] | 1975 |  |  |  | cylindrical, diameter 16 mm | in and transversal to rolling direction |  |  |  | 175000 | 170 | 370 | 37 | 79 |  | 585 | 0.167 |  |  | 352 |  |  |  | 730 | 1.097 | 2.352 | 667 | 0.103 | 688 | 1.386 | -0.092 | -0.897 | total strain control, strain ratio = -1 | cylindrical, diameter 16 mm | polished | transversal to rolling direction | 20 mm | Losenhausen, servohydraulic, max. 400 kN |  | 6%/minute | triangular | crack initiation | half failure life
13 CrMo 44 - 291 | 291 | 13 CrMo 44 | 1.7335 | quenched and tempered | 530°C | rolled sheet, 2000 mm x 900 mm x 80 mm | Sautter S., [3.9] | 1971 |  |  |  | cylindrical, diameter 16 mm | in and transversal to rolling direction |  |  |  | 175000 | 170 | 370 | 37 | 79 |  | 585 | 0.167 |  |  | 337 |  |  |  | 850 | 1.234 | 1.521 | 817 | 0.143 | 750 | 0.347 | -0.11 | -0.7 | total strain control, strain ratio = -1 | cylindrical, diameter 16 mm | polished | transversal to rolling direction | 20 mm | Losenhausen, servohydraulic, max. 400 kN |  | 6%/minute | triangular | crack initiation | half failure life
13 CrMo 44 - 295 | 295 | 13 CrMo 44 | 1.7335 | quenched and tempered | 530°C | rolled sheet, 2000 mm x 900 mm x 80 mm | Sautter S., [3.9] | 1971 |  |  |  | cylindrical, diameter 16 mm | in and transversal to rolling direction |  |  |  | 170000 | 170 | 370 | 37 | 79 |  | 585 | 0.167 |  |  | 338 |  |  |  | 556 | 1.104 | 1.21 | 778 | 0.134 | 968 | 5.498 | -0.15 | -1.13 | total strain control, strain ratio = -1 | cylindrical, diameter 16 mm | polished | transversal to rolling direction | 20 mm | Losenhausen, servohydraulic, max. 400 kN |  | 0.12%/minute | triangular | crack initiation | half failure life
13 CrMo 44 - 314 | 314 | 13 CrMo 44 | 1.7335 | quenched and tempered | 350°C | round bar, diameter 45 mm | Luft G., [3.24] | 1968 | [8 empty] | 179000 | 264 | 523 | 24 | 65 | [5 empty] | 381 |  |  |  | 1495 | 1.069 | 1.854 | 609 | 0.076 | 643 | 2.493 | -0.065 | -0.882 | total strain control, strain ratio = -1 | cylindrical, diameter 16 mm | polished in longitudinal direction | in rolling direction | 20 mm | Schenck PVTO, max. 200 kN |  | 3.0%/minute |  | crack initiation, about 90% of rupture life | half failure life
13 CrMo 44 - 315 | 315 | 13 CrMo 44 | 1.7335 | quenched and tempered | 550°C | rolled bar, diameter 45 mm | Luft G., [3.24] | 1968 | [8 empty] | 157000 | 232 | 367 | 23 | 81 |  | 560 | 0.146 |  |  | 274 |  |  |  | 830 | 1.013 | 1.426 | 380 | 0.053 | 501 | 186.725 | -0.083 | -1.563 | total strain control, strain ratio = -1 | cylindrical, diameter 16 mm | polished in longitudinal direction | in rolling direction | 20 mm | Schenck PVTO, max. 200 kN |  | 3.0%/minute |  | crack initiation, about 90% of rupture life | half failure life
13 CrMo 44 - 317 | 317 | 13 CrMo 44 | 1.7335 | quenched and tempered | 20°C | round bar, diameter 45 mm | Luft G., [3.24] | 1968 | [8 empty] | 208000 | 350 | 472 | 31 | 76 |  | 465 | 0.045 |  |  | 287 |  |  |  | 44359 | 1.037 | 1.512 | 1220 | 0.232 | 811 | 0.161 | -0.102 | -0.428 | total strain control, strain ratio = -1 | cylindrical, diameter 16 mm | polished in longitudinal direction | in rolling direction | 20 mm | Schenck PVTO, max. 200 kN |  | 3.0%/minute |  | crack initiation, about 90% of rupture life | half failure life
13 CrMo 44 - 328 | 328 | 13 CrMo 44 | 1.7335 | quenched and tempered | 20°C | forged round bar, diameter 20 mm | Lefebvre D., Ellyin F., [3.29] | 1963 | [8 empty] | 210000 | 369 | 514 | 30 | 77 | [5 empty] | 316 |  |  |  | 13726 | 1.086 | 1.496 | 608 | 0.105 | 453 | 0.075 | -0.038 | -0.385 | plastic strain control, plastic strain ratio = -1 | cylindrical, diameter 8 mm | mechanically polished | in rolling direction | 20 mm | mechanical, max. 250 kN | 0.011 - 0.056 Hz |  |  | crack initiation, crack depth 1 mm | half failure life |  |  | Youngs modulus estimated
14 CrMo 9 10 - 305 | 305 | 14 CrMo 9 10 |  | 916°C/1h, 704°C/2h | 538°C |  | Soo P., Chow J.G.Y., [3.22] | 1981 | [8 empty] | 175000 | [9 empty] | 263 | 184 | 0.112 | 7601548 | 13394 | 1.134 | 1.964 | 467 | 0.092 | 436 | 0.272 | -0.052 | -0.505 | total strain and load controlled, strain ratio =-1, stress ratio =--1 | hourglass shaped, diameter 3.2 mm |  |  |  | MTS, electrohydraulic | max. 40 Hz | 24%/minute for low cycle fatigue tests | sinusoidal |  | half failure life |  |  | tests beyond 4x10^5 cycles were done in load control mode
14 MoV 6 3 - 296 | 296 | 14 MoV 6 3 |  | quenched and tempered | 530°C | tube, 250 mm, diameter 34 mm | Sautter S., [3.9] | 1971 |  |  |  | cylindrical, diameter 16 mm | in and transversal to rolling direction |  |  |  | 170000 | 248 | 387 | 59 | 76 |  | 678 | 0.141 |  |  | 363 |  |  |  | 594 | 1.147 | 1.703 | 678 | 0.1 | 718 | 1.555 | -0.095 | -0.929 | total strain control, strain ratio = -1 | cylindrical, diameter 16 mm | polished | transversal to rolling direction | 20 mm | Losenhausen, servohydraulic, max. 400 kN |  | 0.12%/minute | triangular | crack initiation | half failure life
14 MoV 63 - 223 | 223 | 14 MoV 63 |  | quenched and tempered | 23°C | tube, 250 mm, diameter 34 mm | Sautter S., [3.9] | 1971 |  |  |  | cylindrical, diameter 16 mm | in rolling direction | 20 mm |  |  | 210000 | 390 | 570 | 25 | 66 |  | 466 | 0.018 |  |  | 380 |  |  |  | 6967 | 1.077 | 1.36 | 986 | 0.153 | 890 | 0.513 | -0.091 | -0.593 | total strain control, strain ratio = -1 | cylindrical, diameter 16 mm | polished | in rolling direction | 20 mm | Losenhausen, servohydraulic, 400 kN |  | 6%/minute | triangular | crack initiation | half failure life
14 MoV 63 - 224 | 224 | 14 MoV 63 |  | quenched and tempered | 530°C | tube, 250 mm, diameter 34 mm | Sautter S., [3.9] | 1971 |  |  |  | cylindrical, diameter 16 mm | in rolling direction | 40 mm |  |  | 170000 | 248 | 387 | 59 | 76 |  | 678 | 0.141 |  |  | 369 |  |  |  | 843 | 1.117 | 2.197 | 676 | 0.097 | 657 | 1.265 | -0.076 | -0.855 | total strain control, strain ratio = -1 | cylindrical, diameter 16 mm | polished | in rolling direction | 40 mm | Losenhausen, servohydraulic, 400 kN |  | 6%/minute | triangular | crack initiation | half failure life
15 MnMoNiV 5 3 - 320 | 320 | 15 MnMoNiV 5 3 | 1.6918 |  | 350°C | sheet, 40 mm thick | Luft G., [3.24] | 1968 | [8 empty] | 179000 | 439 | 619 | 21 | 68 |  | 725 | 0.078 |  |  | 481 |  |  |  | 863 | 1.033 | 1.803 | 833 | 0.088 | 833 | 0.731 | -0.069 | -0.748 | total strain control, strain ratio = -1 | cylindrical, diameter 16 mm | polished in longitudinal direction | transversal to rolling direction | 20 mm | Schenck PVTO, max. 200 kN |  | 3.0%/minute |  | crack initiation, about 90% of rupture life | half failure life
15 MnMoNiV 5 3 - 340 | 340 | 15 MnMoNiV 5 3 | 1.6918 |  | 20°C | sheet, 40mm thick | Luft G., [3.24] | 1968 | [8 empty] | 200900 | 495 | 639 | 26 | 68 |  | 567 | 0.019 |  |  | 446 |  |  |  | 3051 | 1.002 | 1.105 | 949 | 0.121 | 739 | 0.127 | -0.056 | -0.462 | total strain control, strain ratio = -1 | cylindrical, diameter 16 mm | polished in longitudinal direction | transversal to rolling direction | 20 mm | Schenck PVTO, max. 200 kN |  | 3.0%/minute |  | crack initiation, about 90% of rupture life | half failure life
15 Mo 3 - 312 | 312 | 15 Mo 3 | 1.5415 | as received | 350°C | tube, diameter 320 mm | Luft G., [3.24] | 1968 | [8 empty] | 179500 | 197 | 513 | 30 | 59 |  | 744 | 0.205 |  |  | 454 |  |  |  | 954 | 1.04 | 1.332 | 701 | 0.07 | 693 | 0.748 | -0.054 | -0.751 | total strain control, strain ratio = -1 | cylindrical, diameter 16 mm | polished in longitudinal direction | in rolling direction | 20 mm | Schenck PVTO, max. 200 kN |  | 3.0%/minute |  | crack initiation, about 90% of rupture life | half failure life
15 Mo 3 - 316 | 316 | 15 Mo 3 | 1.5415 | as received | 20°C | tube, diameter 320 mm | Luft G., [3.24] | 1968 | [8 empty] | 209000 | 335 | 481 | 33 | 65 |  | 602 | 0.148 |  |  | 346 |  |  |  | 11915 | 1.044 | 1.179 | 794 | 0.133 | 640 | 0.205 | -0.064 | -0.481 | total strain control, strain ratio = -1 | cylindrical, diameter 16 mm | polished in longitudinal direction | in rolling direction | 20 mm | Schenck PVTO, max. 200 kN |  | 3.0%/minute |  | crack initiation, about 90% of rupture life | half failure life
15 Mo 3 - 327 | 327 | 15 Mo 3 | 1.5415 |  | 23°C | sheet, 20 mm thick | Wiemann W., Reiermann D., [3.28] | 1985 | ferritic-pearlitic | HV10: 136 | acc. to DIN 50 145 | flat sheet, Type B 10 mm x 50 (DIN 50 145) | transversal to rolling direction | 50 mm | Losenhausen, max. 120 kN | 6%/minute | 217000 | 306 | 483 | 33 | 63 |  | 362 | 0.039 |  |  | 285 | 239 | 0.204 | 50732 | 33317 | 1.104 | 1.263 | 1259 | 0.239 | 945 | 0.321 | -0.119 | -0.506 | total strain control strain ratio = -1 | cylindrical, diameter 10 mm | mechanically polished | transversal to rolling direction | 25 mm | Schenck, servohydraulic, max. 100 kN |  | 6%/minute | triangular | crack initiation, 2 % decrease in tensile load | half failure life
15 Mo 3 - 485 | 485 | 15 Mo 3 | 1.5415 |  | 23°C | bar, diameter 30 mm | Fleischer H., Frank J., [3.69] | 1989 | ferrite and fine-lamellar pearlite | 161 - 171 HV 30 |  | B8 x 80, TGL 0-50125 |  | 30 mm |  |  | 211000 | 350 | 496 | 37.6 | 67.4 |  | 356 | 0.01 |  |  | 291 |  |  |  | 33370 | 1.132 | 1.447 | 893 | 0.18 | 706 | 0.293 | -0.087 | -0.49 | total strain control, strain ratio = -1 | cylindrical, diameter 10 mm |  |  | 25 mm | Schenck, servohydraulic, 200 kN | 0.05 - 1 Hz |  | triangular | 20% load drop | half failure life
15 Mo 3 - 486 | 486 | 15 Mo 3 | 1.5415 |  | 200°C | bar, diameter 30 mm | Fleischer H., Frank J., [3.69] | 1989 | ferrite and fine-lamellar pearlite | 186 - 196 HV 30 |  | B8 x 80, TGL 0-50125 |  | 30 mm |  |  | 199000 | 313 | 521 | 22.3 | 62.1 |  | 311 | 0.003 |  |  | 266 |  |  |  | 70530 | 1.141 | 1.392 | 1262 | 0.251 | 1101 | 0.624 | -0.131 | -0.529 | total strain control, strain ratio = -1 | cylindrical, diameter 10 mm |  |  | 25 mm | Schenck, servohydraulic, 200 kN | 0.05 - 1 Hz |  | triangular | 20% load drop | half failure life
15 Mo 3 - 487 | 487 | 15 Mo 3 | 1.5415 |  | 250°C | bar, diameter 30 mm | Fleischer H., Frank J., [3.69] | 1989 | ferrite and fine-lamellar pearlite | 202 - 215 HV 30 |  | B8 x 80, TGL 0-50125 |  | 30 mm |  |  | 196000 | 302 | 544 | 22.2 | 59.6 |  | 301 | 0.011 |  |  | 326 |  |  |  | 70990 | 1.103 | 1.421 | 1284 | 0.221 | 917 | 0.216 | -0.092 | -0.415 | total strain control, strain ratio = -1 | cylindrical, diameter 10 mm |  |  | 25 mm | Schenck, servohydraulic, 200 kN | 0.05 - 1 Hz |  | triangular | 20% load drop | half failure life
15 Mo 3 - 488 | 488 | 15 Mo 3 | 1.5415 |  | 300°C | bar, diameter 30 mm | Fleischer H., Frank J., [3.69] | 1989 | ferrite and fine-lamellar pearlite | 197 - 210 HV 30 |  | B8 x 80, TGL 0-50125 |  | 30 mm |  |  | 192000 | 230 | 547 | 33.6 | 64.5 |  | 691 | 0.171 |  |  | 421 |  |  |  | 10560 | 1.105 | 2.101 | 845 | 0.112 | 669 | 0.115 | -0.045 | -0.396 | total strain control, strain ratio = -1 | cylindrical, diameter 10 mm |  |  | 25 mm | Schenck, servohydraulic, 200 kN | 0.05 - 1 Hz |  | triangular | 20% load drop | half failure life
15 Mo 3 - 489 | 489 | 15 Mo 3 | 1.5415 |  | 350°C | bar, diameter 30 mm | Fleischer H., Frank J., [3.69] | 1989 | ferrite and fine-lamellar pearlite | 187 - 209 HV 30 |  | B8 x 80, TGL 0-50125 |  | 30 mm |  |  | 188000 | 203 | 525 | 38.6 | 71 |  | 606 | 0.158 |  |  | 415 |  |  |  | 9452 | 1.058 | 1.959 | 747 | 0.094 | 611 | 0.118 | -0.038 | -0.403 | total strain control, strain ratio = -1 | cylindrical, diameter 10 mm |  |  | 25 mm | Schenck, servohydraulic, 200 kN | 0.05 - 1 Hz |  | triangular | 20% load drop | half failure life
15 Mo 3 - 490 | 490 | 15 Mo 3 | 1.5415 |  | 500°C | bar, diameter 30 mm | Fleischer H., Frank J., [3.69] | 1989 | ferrite and fine-lamellar pearlite | 149 - 161 HV 30 |  | B8 x 80, TGL 0-50125 |  | 30 mm |  |  | 174000 | 200 | 352 | 40.8 | 78.4 |  | 477 | 0.131 |  |  | 264 |  |  |  | 12520 | 1.082 | 1.716 | 578 | 0.126 | 493 | 0.292 | -0.066 | -0.523 | total strain control, strain ratio = -1 | cylindrical, diameter 10 mm |  |  | 25 mm | Schenck, servohydraulic, 200 kN | 0.05 - 1 Hz |  | triangular | 20% load drop | half failure life
17 Mn 4 - 491 | 491 | 17 Mn 4 | 1.0916 |  | 23°C | plate, 30 mm thick | Pirs J., [3.68] | 1986 | very fine grained ferrite-pearlite, no banding,\ 72% ferrite, 28% pearlite | [7 empty] | 216000 | 390 | 470 | [7 empty] | 276 |  |  |  | 9983 | 1.125 | 1.456 | 1071 | 0.218 | 925 | 0.555 | -0.134 | -0.625 | total strain control, strain ratio = -1 | cylindrical, diameter 10 mm | polished | in rolling direction |  | Instron 1255 | 0.1 - 0.5 Hz |  |  | fracture
19 Mn 5 - 318 | 318 | 19 Mn 5 | 1.0845 | as received | 350°C | drum | Luft G., [3.24] | 1968 | [8 empty] | 178000 | 266 | 630 | 22 | 49 |  | 827 | 0.188 |  |  | 530 |  |  |  | 713 | 1.003 | 3.008 | 680 | 0.04 | 743 | 8.097 | -0.044 | -1.086 | total strain control, strain ratio = -1 | cylindrical, diameter 16 mm | polished in longitudinal direction | in circumferential direction | 20 mm | Schenck PVTO, max. 200 kN |  | 3.0%/minute |  | crack initiation, about 90% of rupture life | half failure life
2 MnCr 7 8 - 299 | 299 | 2 MnCr 7 8 |  | finish-rolled, air cooled | -60°C | plates, 19 mm thick | Krishnadev M.R., Cutler L.R., Galibois A., [3.18] | 1981 |  |  |  |  | in rolling direction |  |  |  | 210000 | 499 |  |  |  |  | 511 | 0.002 |  |  | 540 |  |  |  | 2289 | 1.092 | 1.231 | 1047 | 0.107 | 1082 | 1.392 | -0.079 | -0.743 | total strain control, strain ratio = -1 | cylindrical, diameter 9.52 mm | mechanically and chemically polished | in rolling direction | 13.8 mm | [5 empty] | half failure life |  |  | Youngs modulus estimated
2 MnCr 7 8 - 362 | 362 | 2 MnCr 7 8 |  | high temp. finish-rolled, air-cooled | +21°C | plates, 19 mm thick | Krishnadev M.R., Cutler L.R., Galibois A., [3.18] | 1981 |  |  |  |  | in rolling direction |  |  |  | 210000 | 449 |  |  |  |  | 444 | 0.001 |  |  | 526 |  |  |  | 2133 | 1.066 | 2.151 | 994 | 0.102 | 977 | 0.731 | -0.071 | -0.676 | total strain control, strain ratio = -1 | cylindrical, diameter 9.52 mm | mechanically and chemically polished | in rolling direction | 13.8 mm | [5 empty] | half failure life |  |  | Youngs modulus estimated
28 CrMoNiV 4 9 - 303 | 303 | 28 CrMoNiV 4 9 |  | 5h 950°C/oil 5, air/300°C , 10h 700°C/air, 10h 715°C/air | 23°C | shaft, diameter 400 mm | Rieth P., [3.21] | 1982 | [8 empty] | 197400 | 616 | 759 | 21 | 66 |  | 674 | 0.014 |  |  | 549 |  |  |  | 1188 | 1.04 | 2.799 | 748 | 0.05 | 857 | 3.557 | -0.054 | -0.917 | total strain control, strain ratio = -1 | cylindrical diameter 10 mm | grinded |  | 29 mm | servohydraulic, max. 80 kN |  | 6%/minute | triangular | 2% decrease in stabilized tensile load | half failure life
28 CrMoNiV 4 9 - 304 | 304 | 28 CrMoNiV 4 9 |  | 5h 950°C/oil 5, air/300°C , 10h 700°C/air, 10h 715°C/air | 525°C | shaft, diameter 400 mm | Rieth P., [3.21] | 1982 | [8 empty] | 161000 | 449 | 507 | 21 | 74 |  | 727 | 0.07 |  |  | 379 |  |  |  | 691 | 1.062 | 1.345 | 552 | 0.06 | 557 | 1.137 | -0.052 | -0.853 | total strain control, strain ratio = -1 | cylindrical diameter 10 mm | grinded |  | 29 mm | servohydraulic, max. 80 kN |  | 6%/minute | triangular | 2% decrease in stabilized tensile load | half failure life
28 NiCrMo 74 - 272 | 272 | 28 NiCrMo 74 | 1.6589 | forged, 860°C/4h oil, 600°C/8h air | 23°C | block, 860 mm, diameter 220mm | Grubisic V., Sonsino C.M., [3.15] | 1979 |  |  |  | cylindrical diameter 10 mm, flat 10 mm x 16 mm | in rolling direction | 50mm, 25mm | Wolpert, tensile testing machine, max. 100 kN |  | 200000 | 908 | 1023 | 18 | 63 | 0.28 | 1413 | 0.08 | 1777 |  | 776 |  |  |  | 681 | 1.103 | 1.164 | 1049 | 0.049 | 1299 | 0.667 | -0.065 | -0.707 | total strain control, strain ratio = -1 | flat sheet, uniform gauge, 5 mm x 16 mm | polished | in rolling direction | 25 mm | Schenck, servohydraulic max. 60 kN and 600 kN | max. 1 Hz |  |  | crack initiation, crack depth about 0.5 mm | half failure life | 1427 | 0.09 | incr. step test results valid for 2nd block `up 1st block `up was a monotonic load
30 CrNiMo 8 - 273 | 273 | 30 CrNiMo 8 | 1.658 | 860°C/4h oil, 600°C/8h air | 23°C | tube, diameter 116 mm, inner diameter 48 mm | Grubisic V., Sonsino C.M., [3.15] | 1979 |  |  |  | cylindrical diameter 10 mm, flat 10 mm x 16 mm | in rolling direction | 50mm, 25mm | Wolpert, tensile testing machine, max. 100 kN |  | 208300 | 845 | 1002 | 18 | 70 | 0.3 | 1535 | 0.114 | 1954 |  | 601 |  |  |  | 3712 | 1.052 | 1.283 | 666 | 0.016 | 694 | 8.937 | -0.015 | -0.901 | total strain control, strain ratio = -1 | flat sheet, uniform gauge, 5 mm x 16 mm | polished | in rolling direction | 25 mm | Schenck, servohydraulic max. 60 kN and 600 kN | max. 1 Hz |  |  | crack initiation, crack depth about 0.5 mm | half failure life
30 CrNiMo 8 - 274 | 274 | 30 CrNiMo 8 | 1.658 | forged, 860°C/4h oil, 600°C/8h air | 23°C | block, 610 mm, diameter 160 mm | Grubisic V., Sonsino C.M., [3.15] | 1979 |  |  |  | cylindrical diameter 10 mm, flat 10 mm x 16 mm | in rolling direction | 50mm, 25mm | Wolpert, tensile testing machine, max. 100 kN |  | 208500 | 775 | 929 | 21 | 64 | 0.3 | 1345 | 0.1 | 1629 |  | 571 |  |  |  | 2988 | 1.046 | 2.342 | 755 | 0.045 | 828 | 8.767 | -0.041 | -0.926 | total strain control, strain ratio = -1 | flat sheet, uniform gauge, 5 mm x 16 mm | polished | in rolling direction | 25 mm | Schenck, servohydraulic max. 60 kN and 600 kN | max. 1 Hz |  |  | crack initiation, crack depth about 0.5 mm | half failure life | 1358 | 0.13 | incr. step test results valid for 2nd block `up increasing strain
30 CrNiMo 8 - 275 | 275 | 30 CrNiMo 8 | 1.658 | quenched and tempered, 860°C/4h oil, 590°C/8h air | 23°C | block, 610 mm, diameter 160 mm | Grubisic V., Sonsino C.M., [3.15] | 1979 |  |  |  | cylindrical diameter 10 mm, flat 10 mm x 16 mm | in rolling direction | 50mm, 25mm | Wolpert, tensile testing machine, max. 100 kN |  | 200000 | 1142 | 1197 | 15 | 56 | 0.29 | 1583 | 0.06 | 1949 |  | 917 |  |  |  | 606 | 1.123 | 1.617 | 1193 | 0.042 | 1575 | 2.042 | -0.068 | -0.851 | total strain control, strain ratio = -1 | flat sheet, uniform gauge, 5 mm x 16 mm | polished | in rolling direction | 25 mm | Schenck, servohydraulic max. 60 kN and 600 kN | max. 1 Hz |  |  | crack initiation, crack depth about 0.5 mm | half failure life | 1596 | 0.08 | incr. step test results valid for 2nd block `up increasing strain
30 CrNiMo 8 - 277 | 277 | 30 CrNiMo 8 | 1.658 | 870°C/oil, 600°C/6h air, 610°C/6h air | 23°C | shaft, diameter 181 mm | Boller Chr., Seeger T., [3.4] | 1983 |  |  | displacement control | hourglass shaped, diameter 6 mm | in rolling direction | diametral | Schenck, servohydraulic, max. 60 kN | 0.42%/minute | 206000 | 700 | 910 | 20 | 66 |  | 1128 | 0.079 | 1168 | 0.708 | 572 | 433 | 0.231 | 203967 | 1577 | 1.202 | 2.085 | 972 | 0.085 | 1106 | 0.549 | -0.073 | -0.611 | total strain control, strain ratio = -1 | hourglass shaped, diameter 6 mm | mechanically polished | in rolling direction | 4 mm | Schenck, servohydraulic, max. 60 kN | 0.1 - 11 Hz |  | sinusoidal | crack initiation, 0.5 mm crack length | half failure life | 1367 | 0.155
30 CrNiMo 8 - 283 | 283 | 30 CrNiMo 8 | 1.658 | 870°C/oil, 600°C/6h air, 610°C/6h air | 23°C | shaft, diameter 181 mm | Boller Chr., Seeger T., [3.4] | 1983 |  |  | displacement control | hourglass shaped, diameter 6 mm | in rolling direction | diametral | Schenck, servohydraulic, max. 60 kN | 0.42%/minute | 206000 | 700 | 910 | 20 | 66 |  | 1128 | 0.079 | 1168 | 0.708 | 553 | 432 | 0.225 | 307927 | 3068 | 1.192 | 1.211 | 995 | 0.095 | 1014 | 1.196 | -0.064 | -0.674 | total strain control, strain ratio = -1 | cylindrical, diameter 15 mm | mechanically polished | in rolling direction | 20 mm | Schenck, servohydraulic, max. 60 kN | 0.1 - 8 Hz |  | sinusoidal | fracture, 10% decrease in tensile load | half failure life | 1367 | 0.155 | incremental step test was performed with hourglass shaped specimen diameter 6 mm
30 CrNiMo 8 - 284 | 284 | 30 CrNiMo 8 | 1.658 | 870°C/oil, 600°C/6h air, 610°C/6h air | 23°C | shaft, diameter 181 mm | Boller Chr., Seeger T., [3.4] | 1983 |  |  | displacement control | hourglass shaped, diameter 6 mm | in rolling direction | diametral | Schenck, servohydraulic, max. 60 kN | 0.42%/minute | 206000 | 700 | 910 | 20 | 66 |  | 1128 | 0.079 | 1168 | 0.708 | 512 | 434 | 0.218 | 2933046 | 2480 | 1.077 | 1.924 | 695 | 0.049 | 643 | 0.19 | -0.025 | -0.507 | total strain control, strain ratio = -1 | flat sheet, uniform gauge, 5 mm x 10 mm | mechanically polished | in rolling direction | 20 mm | Schenck, servohydraulic, max. 60 kN | 0.1 - 15 mm |  | sinusoidal | fracture, 10% decrease in tensile load | half failure life | 1367 | 0.155 | incremental step test was performed with hourglass shaped specimen diameter 6 mm
30 CrNiMo 8 - 285 | 285 | 30 CrNiMo 8 | 1.658 | 870°C/oil, 600°C/6h air, 610°C/6h air | 23°C | shaft, diameter 181 mm | Boller Chr., Seeger T., [3.4] | 1983 |  |  | displacement control | hourglass shaped, diameter 6 mm | in rolling direction | diametral | Schenck, servohydraulic, max. 60 kN | 0.42%/minute | 206000 | 700 | 910 | 20 | 66 |  | 1128 | 0.079 | 1168 | 0.708 | 531 | 451 | 0.227 | 911017 | 3552 | 1.096 | 1.304 | 636 | 0.029 | 761 | 0.721 | -0.036 | -0.631 | total strain control, strain ratio = -1 | cylindrical, diameter 8 mm | mechanically polished | in rolling direction | 20 mm | Schenck, servohydraulic, max. 60 kN | 0.1 - |  | sinusoidal | fracture, 10% decrease in tensile load | half failure life | 1367 | 0.155 | incremental step test was performed with hourglass shaped specimen diameter 6 mm
30 CrNiMo 8 - 404 | 404 | 30 CrNiMo 8 | 1.658 |  | 23°C |  | Sanetra C., Zenner H., [3.53] | 1987 | [8 empty] | 200000 | 918 | 1031 | 16 | 68 |  | 1035 | 0.021 |  |  | 688 | 548 | 0.282 | 124100 | 1088 | 1.043 | 2.619 | 1042 | 0.067 | 1101 | 1.915 | -0.056 | -0.818 |  | cylindrical, diameter 9 mm |  |  |  |  | 0.3 - 2 Hz |  |  |  | half failure life
30 CrNiMo 8 - 408 | 408 | 30 CrNiMo 8 | 1.658 | 870°C/oil, 600°C/6h air, 610°C/6h air | 23°C | bar, diameter 26 mm | Kloos K.H., Bieker G., [3.54] | 1988 |  | 700 HV 0.3, ~400 HV 0.3 in the hole | displacement control | hourglass shaped diameter 8 mm, hollow drilled diameter 7 mm | longitudinal | 4 mm | Schenk, servohydraulic, max. 60 kN | 0.42%/minute | 201000 |  | 1070 | [12 empty] | 1.197 | 1 | 36330 | 0.45 | 1890 | 0.001 | -0.115 | -0.2 | total strain control, strain ratio = -1 | hourglass shaped diameter 8 mm, hollow drilled diameter 7 mm | machined, drilled | longitudinal | 4 mm | Schenk, servohydraulic, max. 60 kN | 0.1 - 5 Hz |  | sinusoidal | fracture | half failure life |  |  | plasma nitrided in NH3-atmosphere at 530°C/100h
34 CrNiMo 6 - 313 | 313 | 34 CrNiMo 6 | 1.6582 | quenched and tempered | 20°C | round bar, diameter 40 mm | Luft G., [3.24] | 1968 | [8 empty] | 206000 | 1015 | 1104 | 16 | 58 | [5 empty] | 771 |  |  |  | 570 | 1.029 | 2.53 | 1330 | 0.088 | 1217 | 0.269 | -0.056 | -0.598 | total strain control, strain ratio = -1 | cylindrical, diameter 16 mm | polished in longitudinal direction | in rolling direction | 20 mm | Schenck PVTO, max. 200 kN |  | 3.0%/minute |  | crack initiation, about 90% of rupture life | half failure life
4 MnMo 7 - 298 | 298 | 4 MnMo 7 |  | controlled rolling, spray-quenching | 21°C | plates, 12.5 mm thick | Krishnadev M.R., Cutler L.R., Galibois A., [3.18] | 1981 |  |  |  |  | in rolling direction |  |  |  | 210000 | 483 |  |  |  |  | 857 | 0.095 |  |  | 460 |  |  |  | 6644 | 1.086 | 1.842 | 806 | 0.09 | 833 | 1.176 | -0.062 | -0.661 | total strain control, strain ratio = -1 | cylindrical, diameter 9.52 mm | mechanically and chemically polished | in rolling direction | 13.8 mm | [5 empty] | half failure life |  |  | Youngs modulus estimated
4 MnMo 7 - 329 | 329 | 4 MnMo 7 |  | controlled-rolling, controlled-cooling | -60°C | plates, 12.5 mm thick | Krishnadev M.R., Cutler L.R., Galibois A., [3.18] | 1981 |  |  |  |  | in rolling direction |  |  |  | 210000 | 520 |  |  |  |  | 887 | 0.081 |  |  | 515 |  |  |  | 4577 | 1.03 | 1.995 | 1004 | 0.107 | 1023 | 1.114 | -0.072 | -0.668 | total strain control, strain ratio = -1 | cylindrical, diameter 9.52 mm | mechanically and chemically polished | in rolling direction | 13.8 mm | [5 empty] | half failure life |  |  | Youngs modulus estimated
40 CrMo 4 - 307 | 307 | 40 CrMo 4 |  | 850°C/oil, 650°C/2h | 25°C | forged square sections, 100 mm in edge | Ronchiato G., Castagna M., Colombo R.L., [3.20] | 1984 |  | HB: 293 | [6 empty] | 208780 | 840 | 940 | 19 | 64 |  | 1300 | 0.094 | 1440 | 1.035 | 582 |  |  |  | 5839 | 1.12 | 1.578 | 1307 | 0.13 | 1274 | 1.674 | -0.078 | -0.677 | total strain control, strain ratio = -1 | cylindrical, diameter 8 mm | polished |  | 12 mm |  | max. 25 Hz | 60%/minute |  | rupture | half failure life
40 CrMo 4 - 400 | 400 | 40 CrMo 4 |  | austenitized 860°C/30 min, oil quenched, tempered 620°C/2h | 23°C | 150 mm square billet | Fattorini F. et al., [3.60] | 1989 | ghost lines in fairly large martensitic areas immersed\ in a bainitic matrix | matrix: 283 HV 0.02\ ghost lines: 406 HV 0.02 | [6 empty] | 249000 | 937 | 1090 | 16.3 | 60 |  | 989 | 0.011 |  |  | 662 |  |  |  | 2422 | 1.085 | 1.794 | 1110 | 0.083 | 1177 | 1.397 | -0.065 | -0.735 | total strain control, strain ratio = -1 | cylindrical, diameter 55 mm |  |  |  |  | 1 Hz | [6 empty] | steel produced by continuous casting
40 CrMo 4 - 401 | 401 | 40 CrMo 4 |  | austenitized 860°C/30 min, oil quenched, tempered 620°C/2h | 23°C | 150 mm square billet | Fattorini F. et al., [3.60] | 1989 | [8 empty] | 249000 | 934 | 1088 | 16.4 | 60 |  | 989 | 0.011 |  |  | 674 |  |  |  | 1949 | 1.035 | 1.395 | 1213 | 0.094 | 1190 | 0.768 | -0.065 | -0.679 | total strain control, strain ratio = -1 | cylindrical, diameter 55 mm |  |  |  |  | 1 Hz | [6 empty] | steel produced by ingot
41 Cr 4 - 407 | 407 | 41 Cr 4 | 1.7035 | forged | 20°C |  | Ott W., Nowack H., [3.55] | 1985 |  |  | displacement control | cylindrical, diameter 4.2 mm |  | 6 mm | Schenck, servohydraulic | 10%/minute | 200000 | 776 | 904 |  | 58 |  | 967 | 0.036 |  |  | 568 | 364 | 0.197 | 378700 | 1434 | 1.085 | 1.601 | 1675 | 0.174 | 1288 | 0.221 | -0.093 | -0.537 | total strain control, strain ratio = -1 | cylindrical, diameter 4.2 mm | mechanically polished |  |  | Schenck, servohydraulic | 0.1 - 20 Hz |  | sinusodial |  | half failure life | 1676 | 0.174
42 CrMo 4 - 205 | 205 | 42 CrMo 4 | 1.7225 | quenched and tempered | 23°C | shafts, diameter 25 mm | Boller Chr., Heuler P., Seeger T., [3.6] | 1982 |  |  | displacement control | hourglass shaped, diameter 6 mm | in rolling direction | diametral | Schenck, servohydraulic, max. 60 kN | 0.42%/minute | 211400 | 998 | 1111 | 23 | 60 |  | 1469 | 0.069 | 1525 | 0.496 | 716 | 530 | 0.27 | 143985 | 1987 | 1.115 | 1.826 | 1367 | 0.104 | 1554 | 1.447 | -0.086 | -0.71 | total strain control, strain ratio = -1 | hourglass shaped, diameter 6 mm | mechanically polished | in rolling direction | 4 mm | Schenck, servohydraulic, max. 60 kN | 0.1 - 11 Hz |  | sinusoidal | crack initiation, 0.5 mm crack length | half failure life | 2115 | 0.195
42 CrMo 4 - 206 | 206 | 42 CrMo 4 | 1.7225 | quenched and tempered | 23°C | shafts, diameter 25 mm | Boller Chr., Heuler P., Seeger T., [3.6] | 1982 |  |  | displacement control | hourglass shaped, diameter 6 mm | in rolling direction | diametral | Schenck, servohydraulic, max. 60 kN | 0.42%/minute | 211400 | 998 | 1111 | 23 | 60 |  | 1469 | 0.069 | 1525 | 0.496 | 666 | 458 | 0.243 | 86134 | 4526 | 1.137 | 1.785 | 2400 | 0.206 | 2800 | 8.894 | -0.15 | -0.865 | total strain control, mean strain = 1.5% | hourglass shaped, diameter 6 mm | mechanically polished | in rolling direction | 4 mm | Schenck, servohydraulic, max. 60 kN | 0.1 - 11 Hz |  | sinusoidal | crack initiation, 0.5 mm crack length | half failure life | 2115 | 0.195 | incremental step test data were evaluated for mean strain =0
42 CrMo 4 - 207 | 207 | 42 CrMo 4 | 1.7225 | quenched and tempered | 23°C | shafts, diameter 25 mm | Boller Chr., Heuler P., Seeger T., [3.6] | 1982 |  |  | displacement control | hourglass shaped, diameter 6 mm | in rolling direction | diametral | Schenck, servohydraulic, max. 60 kN | 0.42%/minute | 211400 | 998 | 1111 | 23 | 60 |  | 1469 | 0.069 | 1525 | 0.496 | 680 | 554 | 0.298 | 113989 | 2842 | 1.097 | 1.751 | 1146 | 0.084 | 1399 | 0.695 | -0.075 | -0.613 | total strain control, mean strain = -1.5% | hourglass shaped, diameter 6 mm | mechanically polished | in rolling direction | 4 mm | Schenck, servohydraulic, max. 60 kN | 0.1 - 11 Hz |  | sinusoidal | crack initiation, 0.5 mm crack length | half failure life | 2115 | 0.195 | incremental step test data were evaluated for mean strain =0
42 CrMo 4 - 330 | 330 | 42 CrMo 4 | 1.7225 | normalized, 930°C/3h furnace | 23°C |  | Eifler D., [3.30] | 1976 - 1981 |  | HV 0.1: 230 | const. stress rate | cylindrical diameter 6 mm | in rolling direction | 14 mm | Schenck servohydraulic, max. 100 kN | 1.5%/minute | 190500 | 400 | 740 | 19 |  |  | 549 | 0.038 |  |  | 329 | 209 | 0.104 | 578255 | 14282 | 1.033 | 1.561 | 673 | 0.115 | 1058 | 46.507 | -0.116 | -1.001 | total strain control, strain ratio = -1 | cylindrical diameter 6 mm | polished | in rolling direction | 14 | Schenck servohydraulic, max. 100 kN | 0.5 - 5 Hz |  | triangular | complete rupture | half failure life |  |  | for cyclic stress-strain-curve E=210000 MPa
42 CrMo 4 - 331 | 331 | 42 CrMo 4 | 1.7225 | normalized 930°C/3h furnace | 23°C |  | Eifler D., [3.30] | 1976 - 1981 |  | HV 0.1: 230 | const. stress rate | cylindrical diameter 6 mm | in rolling direction | 14 mm | Schenck servohydraulic, max. 100 kN | 600%/minute | 190500 | 400 | 740 | 19 |  |  | 549 | 0.038 |  |  | 350 | 240 | 0.127 | 197467 | 7407 | 1.179 | 1.67 | 637 | 0.097 | 1164 | 13.224 | -0.122 | -0.898 | stress controlled, stress ratio = -1 | cylindrical diameter 6 mm | polished | in rolling direction | 14 | Schenck servohydraulic, max. 100 kN | 0.5 - 5 Hz |  | triangular | complete rupture | half failure life |  |  | for cyclic stress-strain-curve E=210000 MPa
42 CrMo 4 - 332 | 332 | 42 CrMo 4 | 1.7225 | quenched and tempered, 850°C/3h furnace oil 570°C/4h | 23°C |  | Eifler D., [3.30] | 1976 - 1981 |  | HV 0.1: 350 | const. stress rate | cylindrical diameter 6 mm | in rolling direction | 14 mm | Schenck servohydraulic, max. 100 kN | 600%/minute | 190500 | 1000 | 1120 | 12 |  |  | 1131 | 0.015 |  |  | 822 | 482 | 0.23 | 735910 | 187 | 1.13 | 4.711 | 1234 | 0.065 | 1434 | 0.462 | -0.077 | -0.787 | stress controled, stress ratio = -1 | cylindrical diameter 6 mm | polished | in rolling direction | 14 | Schenck servohydraulic, max. 100 kN | 0.5 - 5 Hz |  | triangular | complete rupture | half failure life |  |  | for cyclic stress-strain-curve E=210000 MPa
42 CrMo 4 - 333 | 333 | 42 CrMo 4 | 1.7225 | quenched and tempered, 850°C/20min oil, 730°C/2h | 23°C |  | Eifler D., [3.30] | 1976 - 1981 |  | HV 0.1: 208 | const. stress rate | cylindrical diameter 6 mm | in rolling direction | 14 mm | Schenck servohydraulic, max. 100 kN | 600%/minute | 190500 | 680 | 735 | 27 |  |  | 609 | 0.018 |  |  | 469 | 271 | 0.13 | 2114069 | 1922 | 1.028 | 2.072 | 807 | 0.087 | 929 | 2.592 | -0.081 | -0.853 | stress control, stress ratio = -1 | cylindrical diameter 6 mm | polished | in rolling direction | 14 | Schenck servohydraulic, max. 100 kN | 0.5 - 5 Hz |  | triangular | complete rupture | half failure life |  |  | for cyclic stress-strain-curve E=210000 MPa
42 CrMo 4 - 334 | 334 | 42 CrMo 4 | 1.7225 | quenched and tempered, 850°C/20min, oil, 650°C/2h | 23°C |  | Eifler D., [3.30] | 1976 - 1981 |  | HV 0.1: 305 | const. stress rate | cylindrical diameter 6 mm | in rolling direction | 14 mm | Schenck servohydraulic, max. 100 kN | 600%/minute | 190500 | 875 | 940 | 15 |  |  | 903 | 0.009 |  |  | 666 | 317 | 0.152 | 943797 | 589 | 1.128 | 2.399 | 1086 | 0.079 | 1625 | 2.608 | -0.113 | -0.936 | stress control, stress ratio = -1 | cylindrical diameter 6 mm | polished | in rolling direction | 14 | Schenck servohydraulic, max. 100 kN | 0.5 - 5 Hz |  | triangular | complete rupture | half failure life |  |  | for cyclic stress-strain-curve E=210000 MPa
42 CrMo 4 - 335 | 335 | 42 CrMo 4 | 1.7225 | quenched and tempered, 850°C/20min, oil, 650°C/2h | 23°C |  | Eifler D., [3.30] | 1976 1981 |  | HV 0.1: 305 | const. stress rate | cylindrical diameter 6 mm | in rolling direction | 14 mm | Schenck servohydraulic, max. 100 kN | 600%/minute | 190500 | 875 | 940 | 15 |  |  | 903 | 0.009 |  |  | 563 |  |  |  | 1710 | 1.224 | 1.532 | 789 | 0.054 | 1481 | 11.431 | -0.112 | -1.02 | total strain control, strain ratio = -1 | cylindrical diameter 6 mm | polished | in rolling direction | 14 | Schenck servohydraulic, max. 100 kN | 0.5 - 5 Hz |  | triangular | complete rupture | half failure life |  |  | for cyclic stress-strain-curve E=210000 MPa
42 CrMo 4 - 336 | 336 | 42 CrMo 4 | 1.7225 | quenched and tempered, 850°C/3h furnace, oil, 570°C/4h | 23°C |  | Eifler D., [3.30] | 1976 - 1981 |  | HV 0.1: 350 | const. stress rate | cylindrical diameter 6 mm | in rolling direction | 14 mm | Schenck servohydraulic, max. 100 kN | 600%/minute | 190500 | 1000 | 1120 | 7 |  |  | 1131 | 0.015 |  |  | 723 | 504 | 0.242 | 2316430 | 624 | 1.056 | 1.487 | 1097 | 0.067 | 1099 | 0.366 | -0.051 | -0.646 | total strain control, strain ratio = -1 | cylindrical diameter 6 mm | polished | in rolling direction | 14 | Schenck servohydraulic, max. 100 kN | 0.5 - 5 Hz |  | triangular | complete rupture | half failure life |  |  | for cyclic stress-strain-curve E=210000 MPa
42 CrMo 4 - 337 | 337 | 42 CrMo 4 | 1.7225 | quenched and tempered, 850°C/20min oil, 450°C/2h | 23°C |  | Eifler D., [3.30] | 1976 - 1981 |  | HV 0.1: 405 | const. stress rate | cylindrical diameter 6 mm | in rolling direction | 14 mm | Schenck servohydraulic, max. 100 kN | 600%/minute | 190500 | 1315 | 1375 | 7 |  |  | 1502 | 0.018 |  |  | 1202 | 404 | 0.192 | 260693 | 21 | 1.482 | 1 | 1543 | 0.04 | 3107 | 0.885 | -0.155 | -1.244 | stress controlled, stress ratio = -1 | cylindrical diameter 6 mm | polished | in rolling direction | 14 | Schenck servohydraulic, max. 100 kN | 0.5 - 5 Hz |  | triangular | complete rupture | half failure life |  |  | for cyclic stress-strain-curve E=210000 MPa no plastic stain -values neglected
42 CrMo 4 - 417 | 417 | 42 CrMo 4 | 1.7225 | quenched and tempered | 23°C | shafts, diameter 25 mm | Boller Chr., Heuler P., Seeger T., [3.6] | 1982 |  |  | displacement control | hourglass shaped, diameter 6 mm | in rolling direction | diametral | Schenck, servohydraulic, max. 60 kN | 0.42%/minute | 211400 | 998 | 1111 | 23 | 60 |  | 1418 | 0.061 | 1525 | 0.496 | 716 | 533 | 0.272 | 137600 | 1988 | 1.125 | 1.82 | 1368 | 0.104 | 1555 | 1.447 | -0.086 | -0.71 | total strain control, strain ratio = -1 | hourglass shaped, diameter 6 mm | mechanically polished | in rolling direction | 4 mm | Schenck, servohydraulic, max. 60 kN | 0.1 - 11 Hz |  | sinusoidal | crack initiation, 0.5 mm crack length | half failure life | 2114 | 0.195 | first edition: Vol.42,B, pages 467, 494, 497
42 CrMo 4 - 418 | 418 | 42 CrMo 4 | 1.7225 | quenched and tempered | 23°C | shafts, diameter 25 mm | Boller Chr., Heuler P., Seeger T., [3.6] | 1982 |  |  | displacement control | hourglass shaped, diameter 6 mm | in rolling direction | diametral | Schenck, servohydraulic, max. 60 kN | 0.42%/minute | 211400 | 998 | 1111 | 23 | 60 |  | 1418 | 0.061 | 1525 | 0.496 | 716 | 533 | 0.272 | 137600 | 1988 | 1.125 | 1.82 | 1368 | 0.104 | 1555 | 1.447 | -0.086 | -0.71 | total strain control, mean strain = 1.500% | hourglass shaped, diameter 6 mm | mechanically polished | in rolling direction | 4 mm | Schenck, servohydraulic, max. 60 kN | 0.1 - 11 Hz |  | sinusoidal | crack initiation, 0.5 mm crack length | half failure life | 2114 | 0.195 | cyclic properties are taken from total strain fully reversed controlled experiments VEC101, incremental step test data were evaluated for mean strain = 0
42 CrMo 4 - 419 | 419 | 42 CrMo 4 | 1.7225 | quenched and tempered | 23°C | shafts, diameter 25 mm | Boller Chr., Heuler P., Seeger T., [3.6] | 1982 |  |  | displacement control | hourglass shaped, diameter 6 mm | in rolling direction | diametral | Schenck, servohydraulic, max. 60 kN | 0.42%/minute | 211400 | 998 | 1111 | 23 | 60 |  | 1418 | 0.061 | 1525 | 0.496 | 716 | 533 | 0.272 | 137600 | 1988 | 1.125 | 1.82 | 1368 | 0.104 | 1555 | 1.447 | -0.086 | -0.71 | total strain control, mean strain = -1.500% | hourglass shaped, diameter 6 mm | mechanically polished | in rolling direction | 4 mm | Schenck, servohydraulic, max. 60 kN | 0.1 - 11 Hz |  | sinusoidal | crack initiation, 0.5 mm crack length | half failure life | 2114 | 0.195 | cyclic properties are taken from total strain fully reversed controlled experiments VEC101, incremental step test data were evaluated for mean strain = 0
49 MnVS 3 - 208 | 208 | 49 MnVS 3 | 1.1199 |  | 23°C | shafts, diameter 25 mm | Boller Chr., Heuler P., Seeger T., [3.6] | 1982 |  |  | displacement control | hourglass shaped, diameter 6 mm | in rolling direction | diametral | Schenck, servohydraulic, max. 60 kN | 0.42%/minute | 210200 | 566 | 840 | 44 | 19 |  | 1428 | 0.194 | 1152 | 0.38 | 520 | 374 | 0.22 | 149991 | 6654 | 1.095 | 1.567 | 1396 | 0.159 | 1470 | 0.585 | -0.109 | -0.575 | total strain control, strain ratio = -1 | hourglass shaped, diameter 6 mm | mechanically polished | in rolling direction | 4 mm | Schenck, servohydraulic, max. 60 kN | 0.1 - 11 Hz |  | sinusoidal | crack initiation, 0.5 mm crack length | half failure life | 1465 | 0.16
49 MnVS 3 - 209 | 209 | 49 MnVS 3 | 1.1199 |  | 23°C | shafts, diameter 25 mm | Boller Chr., Heuler P., Seeger T., [3.6] | 1982 |  |  | displacement control | hourglass shaped, diameter 6 mm | in rolling direction | diametral | Schenck, servohydraulic, max. 60 kN | 0.42%/minute | 210200 | 566 | 840 | 44 | 19 |  | 1428 | 0.194 | 1152 | 0.38 | 476 |  |  |  | 3284 | 1.194 | 2.77 | 1360 | 0.169 | 790 | 0.043 | -0.055 | -0.332 | total strain control, mean strain = 1.2% | hourglass shaped, diameter 6 mm | mechanically polished | in rolling direction | 4 mm | Schenck, servohydraulic, max. 60 kN | 0.1 - 11 Hz |  | sinusoidal | crack initiation, 0.5 mm crack length | half failure life | 1465 | 0.16 | incremental step test data were evaluated for mean strain =0
49 MnVS 3 - 210 | 210 | 49 MnVS 3 | 1.1199 |  | 23°C | shafts, diameter 25 mm | Boller Chr., Heuler P., Seeger T., [3.6] | 1982 |  |  | displacement control | hourglass shaped, diameter 6 mm | in rolling direction | diametral | Schenck, servohydraulic, max. 60 kN | 0.42%/minute | 210200 | 566 | 840 | 44 | 19 |  | 1428 | 0.194 | 1152 | 0.38 | 534 |  |  |  | 2786 | 1.048 | 1.317 | 1776 | 0.193 | 1056 | 0.067 | -0.072 | -0.372 | total strain control, mean strain = -1.2% | hourglass shaped, diameter 6 mm | mechanically polished | in rolling direction | 4 mm | Schenck, servohydraulic, max. 60 kN | 0.1 - 11 Hz |  | sinusoidal | crack initiation, 0.5 mm crack length | half failure life | 1465 | 0.16 | incremental step test data were evaluated for mean strain =0
49 MnVS 3 - 420 | 420 | 49 MnVS 3 | 1.1199 |  | 23°C | shafts, diameter 25 mm | Boller Chr., Heuler P., Seeger T., [3.6] | 1982 |  |  | displacement control | hourglass shaped, diameter 6 mm | in rolling direction | diametral | Schenck, servohydraulic, max. 60 kN | 0.42%/minute | 210200 | 566 | 840 | 44 | 19 |  | 1400 | 0.194 | 1152 | 0.38 | 520 | 375 | 0.22 | 147000 | 6655 | 1.096 | 1.576 | 1396 | 0.159 | 1470 | 0.585 | -0.109 | -0.575 | total strain control, strain ratio = -1 | hourglass shaped, diameter 6 mm | mechanically polished | in rolling direction | 4 mm | Schenck, servohydraulic, max. 60 kN | 0.1 - 11 Hz |  | sinusoidal | crack initiation, 0.5 mm crack length | half failure life | 1467 | 0.161 | first edition: Vol.42,B, pages 226, 229, 232
49 MnVS 3 - 421 | 421 | 49 MnVS 3 | 1.1199 |  | 23°C | shafts, diameter 25 mm | Boller Chr., Heuler P., Seeger T., [3.6] | 1982 |  |  | displacement control | hourglass shaped, diameter 6 mm | in rolling direction | diametral | Schenck, servohydraulic, max. 60 kN | 0.42%/minute | 210200 | 566 | 840 | 44 | 19 |  | 1400 | 0.194 | 1152 | 0.38 | 520 | 375 | 0.22 | 147000 | 6655 | 1.096 | 1.576 | 1396 | 0.159 | 1470 | 0.585 | -0.109 | -0.575 | total strain control, mean strain = 1.200% | hourglass shaped, diameter 6 mm | mechanically polished | in rolling direction | 4 mm | Schenck, servohydraulic, max. 60 kN | 0.1 - 11 Hz |  | sinusoidal | crack initiation, 0.5 mm crack length | half failure life | 1467 | 0.161 | cyclic properties are taken from total strain fully reversed controlled experiments VEC201, incremental step test data were evaluated for mean strain = 0
49 MnVS 3 - 422 | 422 | 49 MnVS 3 | 1.1199 |  | 23°C | shafts, diameter 25 mm | Boller Chr., Heuler P., Seeger T., [3.6] | 1982 |  |  | displacement control | hourglass shaped, diameter 6 mm | in rolling direction | diametral | Schenck, servohydraulic, max. 60 kN | 0.42%/minute | 210200 | 566 | 840 | 44 | 19 |  | 1400 | 0.194 | 1152 | 0.38 | 520 | 375 | 0.22 | 147000 | 6655 | 1.096 | 1.576 | 1396 | 0.159 | 1470 | 0.585 | -0.109 | -0.575 | total strain control, mean strain = -1.200% | hourglass shaped, diameter 6 mm | mechanically polished | in rolling direction | 4 mm | Schenck, servohydraulic, max. 60 kN | 0.1 - 11 Hz |  | sinusoidal | crack initiation, 0.5 mm crack length | half failure life | 1467 | 0.161 | cyclic properties are taken from total strain fully reversed controlled experiments VEC201, incremental step test data were evaluated for mean strain = 0
50 CrMo 4 - 433 | 433 | 50 CrMo 4 | 1.7228 | 860°C/20 min, oil 80°C, 600°C/5h | 23°C | bar, diameter 40 mm | B"aumel jr. A., Seeger T., [3.65] | 1989 |  | 345 HV 10 | displacement control | hourglass shaped, diameter 7 mm | in rolling direction | 4 mm | Schenck, servohydraulic, max. 60 kN | 0.42%/minute | 205000 | 970 | 1086 |  | 48.6 |  | 1132 | 0.026 | 1609 | 0.665 | 714 | 490 | 0.252 | 220200 | 1658 | 1.124 | 1.684 | 1671 | 0.137 | 1744 | 1.293 | -0.098 | -0.707 | total strain control, strain ratio = -1 | hourglass shaped, diameter 7 mm | electrolytically polished | in rolling direction | 4 mm | Schenck, servohydraulic, max. 60 kN | 0.1 - 10 Hz |  | sinusodial | crack initiation, 0.5 mm crack length | half failure life
50 CrMo 4 - 434 | 434 | 50 CrMo 4 | 1.7228 | 860°C/20 min, oil 80°C, 600°C/5h | 23°C | bar, diameter 40 mm | B"aumel jr. A., D"oker H., Bachmann V., Seeger T., [3.66] | 1989 |  | 345 HV 10 | [6 empty] | 205000 | [9 empty] | 713 | 564 | 0.311 | 343500 | 6207 | 1.098 | 1.983 | 1671 | 0.137 | 1661 | 0.957 | -0.08 | -0.587 | stress control, stress ratio = -1 | hourglass shaped, diameter 5 mm | electrolytically polished | in rolling direction |  | Schenck, servohydraulic | 4 - 50 Hz |  | sinusodial | fracture | half failure life |  |  | vacuum environment p= 2 ~ 3x10^-6 bar, strain amplitudes epsilon are calculated using the regression constants K and n from dataset VEC150
50 CrMo 4 - 435 | 435 | 50 CrMo 4 | 1.7228 | 860°C/20 min, oil 80°C, 600°C/5h | 23°C | bar, diameter 40 mm | B"aumel jr. A., D"oker H., Bachmann V., Seeger T., [3.66] | 1989 |  | 345 HV 10 | [6 empty] | 205000 | [9 empty] | 713 |  |  |  | 5907 | 1.018 | 1.139 | 1671 | 0.137 | 1999 | 3.727 | -0.101 | -0.735 | stress control, stress ratio = -1 | hourglass shaped, diameter 5 mm | electrolytically polished | in rolling direction |  | Schenck, servohydraulic | 8.5 Hz |  | sinusodial | fracture | half failure life |  |  | strain amplitudes epsilon are calculated using the regression constants K and n from dataset VEC150
50 CrMo 4 - 436 | 436 | 50 CrMo 4 | 1.7228 | 860°C/20 min, oil 80°C, 600°C/5h | 23°C | bar, diameter 40 mm | B"aumel jr. A., Seeger T., [3.65] | 1989 |  | 345 HV 10 | displacement control | hourglass shaped, diameter 7 mm | in rolling direction | 4 mm | Schenck, servohydraulic, max. 60 kN | 0.42%/minute | 205000 | 970 | 1086 |  | 48.6 |  | 1132 | 0.026 | 1609 | 0.665 | 714 | 490 | 0.252 | 220200 | 1658 | 1.124 | 1.684 | 1671 | 0.137 | 1744 | 1.293 | -0.098 | -0.707 | stress control, stress ratio = -2 | hourglass shaped, diameter 7 mm | electrolytically polished | in rolling direction | 4 mm | Schenck, servohydraulic, max. 60 kN | 0.1 - 10 Hz |  | sinusodial | crack initiation, 0.5 mm crack length | half failure life |  |  | cyclic properties are taken from total strain fully reversed controlled experiments VEC150
50 CrMo 4 - 437 | 437 | 50 CrMo 4 | 1.7228 | 860°C/20 min, oil 80°C, 600°C/5h | 23°C | bar, diameter 40 mm | B"aumel jr. A., Seeger T., [3.65] | 1989 |  | 345 HV 10 | displacement control | hourglass shaped, diameter 7 mm | in rolling direction | 4 mm | Schenck, servohydraulic, max. 60 kN | 0.42%/minute | 205000 | 970 | 1086 |  | 48.6 |  | 1132 | 0.026 | 1609 | 0.665 | 714 | 490 | 0.252 | 220200 | 1658 | 1.124 | 1.684 | 1671 | 0.137 | 1744 | 1.293 | -0.098 | -0.707 | stress control, stress ratio = 0 | hourglass shaped, diameter 7 mm | electrolytically polished | in rolling direction | 4 mm | Schenck, servohydraulic, max. 60 kN | 0.1 - 10 Hz |  | sinusodial | crack initiation, 0.5 mm crack length | half failure life |  |  | cyclic properties are taken from total strain fully reversed controlled experiments VEC150
50 CrMo 4 - 438 | 438 | 50 CrMo 4 | 1.7228 | 860°C/20 min, oil 80°C, 600°C/5h | 23°C | bar, diameter 40 mm | B"aumel jr. A., Seeger T., [3.65] | 1989 |  | 345 HV 10 | displacement control | hourglass shaped, diameter 7 mm | in rolling direction | 4 mm | Schenck, servohydraulic, max. 60 kN | 0.42%/minute | 205000 | 970 | 1086 |  | 48.6 |  | 1132 | 0.026 | 1609 | 0.665 | 714 | 490 | 0.252 | 220200 | 1658 | 1.124 | 1.684 | 1671 | 0.137 | 1744 | 1.293 | -0.098 | -0.707 | total strain control, mean strain = +0.995% | hourglass shaped, diameter 7 mm | electrolytically polished | in rolling direction | 4 mm | Schenck, servohydraulic, max. 60 kN | 0.1 - 10 Hz |  | sinusodial | crack initiation, 0.5 mm crack length | half failure life |  |  | cyclic properties are taken from total strain fully reversed controlled experiments VEC150
50 CrMo 4 - 439 | 439 | 50 CrMo 4 | 1.7228 | 860°C/20 min, oil 80°C, 600°C/5h | 23°C | bar, diameter 40 mm | B"aumel jr. A., Seeger T., [3.65] | 1989 |  | 345 HV 10 | displacement control | hourglass shaped, diameter 7 mm | in rolling direction | 4 mm | Schenck, servohydraulic, max. 60 kN | 0.42%/minute | 205000 | 970 | 1086 |  | 48.6 |  | 1132 | 0.026 | 1609 | 0.665 | 714 | 490 | 0.252 | 220200 | 1658 | 1.124 | 1.684 | 1671 | 0.137 | 1744 | 1.293 | -0.098 | -0.707 | total strain control, mean strain = -1.006% | hourglass shaped, diameter 7 mm | electrolytically polished | in rolling direction | 4 mm | Schenck, servohydraulic, max. 60 kN | 0.1 - 10 Hz |  | sinusodial | crack initiation, 0.5 mm crack length | half failure life |  |  | cyclic properties are taken from total strain fully reversed controlled experiments VEC150
50 CrMo 4 - 440 | 440 | 50 CrMo 4 | 1.7228 | 860°C/20 min, oil 80°C, 600°C/5h, gas nitrided 580°C/4h, oil | 23°C | bar, diameter 40 mm | B"aumel jr. A., Seeger T., [3.65] | 1989 |  |  | displacement control | hourglass shaped, diameter 7 mm | in rolling direction | 4 mm | Schenck, servohydraulic, max. 60 kN | 0.42%/minute | 205000 | 947 | 983 |  | 14.6 |  | 1042 | 0.018 | 926 | 0.157 | 778 | 519 | 0.264 | 2710000 | 41 | 1.059 | 4.427 | 1687 | 0.125 | 1075 | 0.019 | -0.047 | -0.333 | total strain control, strain ratio = -1 | hourglass shaped, diameter 7 mm | polished | in rolling direction | 4 mm | Schenck, servohydraulic, max. 60 kN | 0.1 - 10 Hz |  | sinusodial | crack initiation | half failure life |  |  | nitrided depth 0.3 mm ( DIN )
55 Cr 3 - 377 | 377 | 55 Cr 3 |  | rolled, annealed, hardened at 860°C | +20°C | bars, diameter 16 and 10 mm | Berns H., Siekmann G., [3.46] | 1984 | [8 empty] | 210000 |  | 1550 | [7 empty] | 1151 |  |  |  | 153 | 1.078 | 11.266 | 1698 | 0.063 | 2318 | 5600 | -0.116 | -2.41 | stress control, stress ratio = -1 | hourglass shaped | mechanically polished | in rolling direction | 1) | Schenck, servohydraulic | 0.1 Hz |  | sinusoidal | detachment of strain gage | half failure life |  |  | 1) strains measured with strain gages
55 Cr 3 - 378 | 378 | 55 Cr 3 |  | rolled, annealed, hardened at 860°C | +20°C | bars, diameter 16 and 10 mm | Berns H., Siekmann G., [3.46] | 1984 | [8 empty] | 210000 |  | 1300 | [7 empty] | 1035 |  |  |  | 144 | 1.033 | 1.376 | 2105 | 0.114 | 3248 | 39.633 | -0.181 | -1.566 | stress control, stress ratio = -1 | hourglass shaped | mechanically polished | in rolling direction | 1) | Schenck, servohydraulic | 0.1 Hz |  | sinusoidal | detachment of strain gage | half failure life |  |  | 1) strains measured with strain gages
8 Mn 6 - 361 | 361 | 8 Mn 6 |  | vac. cast, hot rolled, 1250°C/1h, argon, 550°C/10h, salt | +23°C | plate 19 mm thick | Kwun S.I., Fournelle R.A., [3.38] | 1980 |  | R {A}= 64 | [6 empty] | 198000 | 821 | 869 | 13 | 53 |  | 1085 | 0.046 | 1434 | 0.75 | 673 |  |  |  | 851 | 1.021 | 1.294 | 1258 | 0.101 | 1073 | 0.203 | -0.055 | -0.541 | total strain control, strain ratio = -1 | cylindrical, diameter 4.3 mm |  | in rolling direction | 7.6 mm | servohydraulic, closed loop, max. 90 kN |  | 24 - 240%/minute |  | complete rupture | half failure life
8 Mn 6 - 369 | 369 | 8 Mn 6 |  | vac. cast, hot rolled, 1250°C/1h, argon, 400°C/5h, salt | +23°C | plate, 19 mm thick | Kwun S.I., Fournelle R.A., [3.38] | 1980 |  | R {A}= 64 | [6 empty] | 198000 | 862 | 965 | 12 | 57 |  | 1227 | 0.054 | 1579 | 0.85 | 579 |  |  |  | 2251 | 1.039 | 1.176 | 1256 | 0.125 | 1087 | 0.312 | -0.068 | -0.549 | total strain control, strain ratio = -1 | cylindrical, diameter 4.3 mm |  | in rolling direction | 7.6 mm | servohydraulic, closed loop, max. 90 kN |  | 24 - 240%/minute |  | complete rupture | half failure life
Al Cu Mg 1 - 758 | 758 | Al Cu Mg 1 | 3.1325 | as received | 22°C | sheet, 1000 mm x 2000 mm x 30 mm | Nowack H., Trautmann K.-H., [5.10] | 1975 | [8 empty] | 72060 | 321 | [8 empty] | 414 |  |  |  | 96 | 1.105 | 1.812 | 1779 | 0.234 | 1256 | 0.189 | -0.143 | -0.596 | total strain control, strain ratio = -1 | cylindrical, diameter 5 mm | turned, polished | transversal to rolling direction | 8 mm | PCM 001 | 0.1 - 10 Hz |  | sinusoidal | 5% decrease in tension load | half failure life
Al Cu Mg 2 - 733 | 733 | Al Cu Mg 2 | 3.1354.5 |  | 23°C | sheet, 5 mm thick | Sonsino C.M., [5.4] | [9 empty] | 73300 | 396 | 490 | 16 | 16 |  | 505 | 0.042 |  |  | 436 |  |  |  | 84 | 1.2 | 1.261 | 557 | 0.039 | 871 | 0.197 | -0.097 | -0.644 | total strain control, strain ratio = -1 | flat specimen, 5 x 30 mm | mechanically polished | in rolling direction | 25 mm | Schenck, servohydraulic, max. 600 kN, | 1 Hz |  |  | crack initiation, 1 mm crack depth | half failure life
Al Cu Mg 2 - 734 | 734 | Al Cu Mg 2 | 3.1354.5 |  | 23°C | sheet, 5 mm thick | Sonsino C.M., [5.4] | [9 empty] | 73300 | 476 | 490 | 16 | 16 |  | 476 | 0 |  |  | 421 |  |  |  | 229 | 1.105 | 1.554 | 669 | 0.074 | 895 | 4.206 | -0.104 | -1.056 | total strain control, strain ratio = -1 | flat specimen, 5 x 30 mm | mechanically polished | in rolling direction | 25 mm | Schenck, servohydraulic, max. 600 kN | 1 Hz |  |  | crack initiation, 1 mm crack depth | half failure life |  |  | 5% cold-formed
Al Cu Mg 2 - 735 | 735 | Al Cu Mg 2 |  | cold agehardened | 23°C | bars, diameter 39 mm | Wellinger K., Sautter S., [5.3] | [9 empty] | 74100 | 275 | 446 | 20.5 | 24 | [5 empty] | 440 |  |  |  | 101 | 1.179 | 4.047 | 648 | 0.062 | 694 | 0.514 | -0.076 | -0.83 | total strain control, strain ratio = -1 | cylindrically, diameter 16 mm | polished |  | 20 mm | Schenck, max. 200 kN, push-pull |  | 4 - 6%/minute |  | crack initiation, obvious decrease in tensile load | half failure life |  |  | chemical composition according to DIN 1725
Al Cu Mg 2 - 736 | 736 | Al Cu Mg 2 |  | soft-annealed | 23°C | bars, diameter 39 mm | Wellinger K., Sautter S., [5.3] | [9 empty] | 74600 | 88 | 245 | 18 | 38 | [5 empty] | 129 |  |  |  | 12266 | 1.043 | 1.216 | 453 | 0.201 | 314 | 0.161 | -0.091 | -0.452 | total strain control, strain ratio = -1 | cylindrically, diameter 16 mm | polished |  | 20 mm | Schenck, max. 200 kN, push-pull |  | 4 - 6%/minute |  | crack initiation, obvious decrease in tensile load | half failure life |  |  | chemical composition according to DIN 1725
Al Mg 4.5 Mn - 724 | 724 | Al Mg 4.5 Mn | 3.3547 |  | 23°C | plates, 10 mm x 1800 mm x 3000 mm, cold rolled | Bergmann J.W., [5.1] | 1978 |  |  | displacement control | hourglass shaped, diameter 6 mm | in rolling direction | diametral | Schenck, PCX |  | 71500 | 298 | 363 | 13 |  |  | 503 | 0.086 |  |  | 341 | 156 | 0.219 | 672979 | 171 | 1.188 | 1.383 | 561 | 0.08 | 724 | 0.731 | -0.109 | -0.839 | total strain control, strain ratio = -1 | hourglass shaped, diameter 6 mm | mechanically polished | in rolling direction | 4 mm | Schenck, PCX | 0.1 - 11 Hz |  | sinusoidal | crack initiation, 0.5 mm crack length | half failure life | 540 | 0.07 | fatigue tests were prestrained with one incremental step block max. strain amplitude=1.5%
Al Mg 4.5 Mn - 725 | 725 | Al Mg 4.5 Mn | 3.3547 |  | 23°C | plates, 10 mm x 1800 mm x 3000 mm, cold rolled | Bergmann J.W., [5.1] | 1978 |  |  | displacement control | hourglass shaped, diameter 6 mm | in rolling direction | diametral | Schenck, PCX |  | 71500 | 298 | 363 | 13 |  |  | 503 | 0.086 |  |  | 282 | 80 | 0.113 | 735879 | 65 | 1.217 | 106.19 | 1103 | 0.22 | 2032 | 0.433 | -0.227 | -0.787 | total strain control, mean strain = 1.0% | hourglass shaped, diameter 6 mm | mechanically polished | in rolling direction | 4 mm | Schenck, PCX | 0.1 - 11 Hz |  | sinusoidal | crack initiation, 0.5 mm crack length | half failure life | 540 | 0.07 | fatigue tests were prestrained with one incremental step block max. strain amplitude=1.5%; values of plastic stain <0.01% are considered in the regression analyses
Al Mg 4.5 Mn - 726 | 726 | Al Mg 4.5 Mn | 3.3547 |  | 23°C | plates, 10 mm x 1800 mm x 3000 mm, cold rolled | Bergmann J.W., [5.1] | 1978 |  |  | displacement control | hourglass shaped, diameter 6 mm | in rolling direction | diametral | Schenck, PCX |  | 71500 | 298 | 363 | 13 |  |  | 503 | 0.086 |  |  | 346 | 169 | 0.238 | 1210416 | 198 | 1.131 | 1 | 534 | 0.07 | 661 | 0.329 | -0.093 | -0.684 | total strain control, strain ratio = -1 | hourglass shaped, diameter 6 mm | mechanically polished | in rolling direction | 4 mm | Schenck, PCX | 0.1 - 11 Hz |  | sinusoidal | crack initiation, 0.5 mm crack length | half failure life | 540 | 0.07 | fatigue tests were prestrained with one incremental step block max. strain amplitude=0.9%;
Al Mg 4.5 Mn - 727 | 727 | Al Mg 4.5 Mn | 3.3547 |  | 23°C | plates, 10 mm x 1800 mm x 3000 mm, cold rolled | Heuler P., [5.2] | 1978/79 and 1982 |  |  | displacement control | hourglass shaped, diameter 6 mm | in rolling direction | diametral | Schenck, PCX |  | 71500 | 298 | 363 | 13 |  |  | 503 | 0.086 |  |  | 318 | 183 | 0.258 | 945299 | 187 | 1.168 | 20.691 | 693 | 0.125 | 591 | 0.45 | -0.081 | -0.755 | total strain control, strain ratio = -1 | hourglass shaped, diameter 6 mm | mechanically polished | in rolling direction | 4 mm | Schenck, PCX | 0.1 - 11 Hz |  | sinusoidal | crack initiation, 0.5 mm crack width | half failure life | 540 | 0.07
Al Mg 4.5 Mn - 728 | 728 | Al Mg 4.5 Mn | 3.3547 | strengthened to rolled hardness | 23°C | sheet, 10 mm thick | Wellinger K., Sautter S., [5.3] | [9 empty] | 85000 | 226 | 348 | 17 | 22.5 |  | 393 | 0.089 |  |  | 318 |  |  |  | 276 | 1.189 | 2.215 | 450 | 0.056 | 906 | 52.06 | -0.148 | -1.441 | total strain control, strain ratio = -1 | flat specimen, 10 mm x 20 mm | polished |  | 20 mm | Schenck, max. 200 kN, push-pull |  | 4 - 6%/minute |  | crack initiation, obvious decrease in tensile load | half failure life |  |  | chemical composition according to DIN 1725, Youngs moduls for cyclic loading E=61500 MPa
Al Mg Si 0.8 - 729 | 729 | Al Mg Si 0.8 |  | cold agehardened | 23°C | bar diameter 30 mm | Wellinger K., Sautter S., [5.3] | [9 empty] | 66700 | 157 | 260 | 32 | 58 | [5 empty] | 270 |  |  |  | 304 | 1.264 | 2.867 | 392 | 0.06 | 508 | 1.094 | -0.092 | -0.867 | total strain control, strain ratio = -1 | cylindrically, diameter 6 mm | polished |  | 20 mm | Schenck, max. 200 kN, push-pull |  | 4 - 6%/minute |  | crack initiation, obvious decrease in tensile load | half failure life |  |  | chemical composition according to DIN 1725
Al Mg Si 0.8 - 730 | 730 | Al Mg Si 0.8 |  | warm agehardened | 23°C | bar, diameter 30 mm | Wellinger K., Sautter S., [5.3] | [9 empty] | 67200 | 294 | 329 | 15 | 22.5 | [5 empty] | 331 |  |  |  | 205 | 1.142 | 1 | 451 | 0.05 | 542 | 0.7 | -0.075 | -0.816 | total strain control, strain ratio = -1 | cylindrically, diameter 16 mm | polished |  | 20 mm | Schenck, max. 200 kN, push-pull |  | 4 - 6%/minute |  | crack initiation, obvious decrease in tensile load | half failure life |  |  | chemical composition according to DIN 1725
Al Mg Si 1 - 731 | 731 | Al Mg Si 1 |  | cold agehardened | 23°C | bar, diameter 30 mm | Wellinger K., Sautter S., [5.3] | [9 empty] | 74500 | 250 | 348 | 16 | 25.5 | [5 empty] | 329 |  |  |  | 77 | 1.186 | 1.701 | 454 | 0.052 | 450 | 0.116 | -0.056 | -0.641 | total strain control, strain ratio = -1 | cylindrically, diameter 16 mm | polished |  | 20 mm | Schenck, max. 200 kN, push-pull |  | 4 - 6%/minute |  | crack initiation, obvious decrease in tensile load | half failure life |  |  | chemical composition according to DIN 1725
Al Mg Si 1 - 732 | 732 | Al Mg Si 1 |  | warm agehardened | 23°C | bar, diameter 30 mm | Wellinger K., Sautter S., [5.3] | [9 empty] | 74550 | 348 | 383 | 14 | 45.5 | [5 empty] | 359 |  |  |  | 160 | 1.061 | 2.783 | 478 | 0.046 | 554 | 5.375 | -0.068 | -1.208 | total strain control, strain ratio = -1 | cylindrically, diameter 16 mm | polished |  | 20 mm | Schenck, max. 200 kN, push-pull |  | 4 - 6%/minute |  | crack initiation, obvious decrease in tensile load | half failure life |  |  | chemical composition according to DIN 1725
Al Zn Mg 1-F35 - 793 | 793 | Al Zn Mg 1-F35 | 3.4335 |  | 23°C | plates, 10 mm x 450 mm x 650 mm | Bergmann J.W., [5.1] |  |  |  | displacement control | hourglass shaped, diameter 6 mm | in rolling direction | diametral | Schenck, servohydraulic, max. 60 kN |  | 70000 | 350 | 393 | 10 | 17 |  | 489 | 0.053 |  |  | 357 | 161 | 0.23 | 526900 | 173 | 1.206 | 2.422 | 510 | 0.057 | 701 | 2.444 | -0.106 | -1.031 | total strain control, strain ratio = -1 | hourglass shaped, diameter 6 mm | polished | in rolling direction | 4 mm | Schenck, servohydraulic, max. 60 kN | 0.1 - 10 Hz |  | sinusoidal | crack initiation, 0.5 mm crack length | half failure life |  |  | fatigue tests were prestrained with one incremental step block max. strain amplitude= 1.0%
Al Zn Mg 1-F42 - 794 | 794 | Al Zn Mg 1-F42 | 3.4335 |  | 23°C | plates, 450 mm x 450 mm x 25 mm | Bergmann J.W., [5.1] |  |  |  | displacement control | hourglass shaped, diameter 6 mm | in rolling direction | diametral | Schenck, servohydraulic, max. 60 kN |  | 71500 | 398 | 463 |  | 17 |  | 640 | 0.084 |  |  | 406 | 164 | 0.229 | 3590000 | 94 | 1.204 | 1.516 | 620 | 0.068 | 679 | 0.325 | -0.09 | -0.765 | total strain control, strain ratio = -1 | hourglass shaped, diameter 6 mm | mechanically polished | in rolling direction | 4 mm | Schenck, servohydraulic, max. 60 kN | 0.1 - 11 Hz |  | sinusoidal | crack initiation, 0.5 mm crack length | half failure life |  |  | fatigue tests were prestrained with one incremental step block max. strain amplitude= 1.0%
AlCuMg 2 - 784 | 784 | AlCuMg 2 | 3.1354.5 |  | 23°C |  | Trautmann K.H., Nowack H., [5.33] | 1989 | [8 empty] | 71700 | [14 empty] | 1.065 | 1 | 71700 | 0 | 837 | 0 | -0.088 | 0 | total strain control, strain ratio = -1 | flat sheet, 5mm x 5mm | polished | in rolling direction | 6.0 mm | Schenk, servohydraulic | 0.1 - 20 Hz |  | sinusodial | visible crack initiation |  |  |  | values of plastic stain < 0.01% are taken into account
AlMg 4.5 Mn - 772 | 772 | AlMg 4.5 Mn | 3.3547 |  | 23°C | plates, 10 mm x 1800 mm x 3000 mm, cold rolled | Bergmann J.W., [5.1] | 1978 |  |  | displacement control | hourglass shaped, diameter 6 mm | in rolling direction | diametral | Schenck, PCX |  | 71500 | 298 | 363 | 13 |  |  | 503 | 0.086 |  |  | 342 | 153 | 0.214 | 816100 | 172 | 1.189 | 1.383 | 562 | 0.08 | 725 | 0.731 | -0.109 | -0.839 | total strain control, strain ratio = -1 | hourglass shaped, diameter 6 mm | mechanically polished | in rolling direction | 4 mm | Schenck, PCX | 0.1 - 11 Hz |  | sinusoidal | crack initiation, 0.5 mm crack length | half failure life | 536 | 0.068 | fatigue tests were prestrained with one incremental step block max. strain amplitude= 1.5%, \ first edition: Vol.42,D, pages 51, 57, 60
AlMg 4.5 Mn - 773 | 773 | AlMg 4.5 Mn | 3.3547 |  | 23°C | plates, 10 mm x 1800 mm x 3000 mm, cold rolled | Bergmann J.W., [5.1] | 1978 |  |  | displacement control | hourglass shaped, diameter 6 mm | in rolling direction | diametral | Schenck, PCX |  | 71500 | 298 | 363 | 13 |  |  | 503 | 0.086 |  |  | 342 | 153 | 0.214 | 816100 | 172 | 1.189 | 1.383 | 562 | 0.08 | 725 | 0.731 | -0.109 | -0.839 | total strain control, mean strain = 1.000% | hourglass shaped, diameter 6 mm | mechanically polished | in rolling direction | 4 mm | Schenck, PCX | 0.1 - 11 Hz |  | sinusoidal | crack initiation, 0.5 mm crack length | half failure life | 536 | 0.068 | cyclic properties are taken from total strain fully reversed controlled experiments VKA101, fatigue tests were prestrained with one incremental step block max. strain amplitude= 1.5%
BHW 25 - 265 | 265 | BHW 25 | 1.8802 |  | 23°C | plate, 30 mm thick | Heuler P., Seeger T., [3.2] | 1981 |  |  | displacement control | hourglass shaped, diameter 6 mm | in rolling direction | diametral | Schenck, servohydraulic, max. 60 kN | 0.42%/minute | 209000 | 460 | 614 |  |  |  | 923 | 0.15 | 1010 | 0.8 | 421 | 297 | 0.171 | 417432 | 10984 | 1.104 | 1.667 | 1196 | 0.168 | 1147 | 0.464 | -0.099 | -0.543 | total strain control, strain ratio = -1 | hourglass shaped, diameter 6 mm | mechanically polished | in rolling direction | 4 mm | Schenck, servohydraulic, max. 60 kN | 0.1 - 11 Hz |  | sinusoidal | crack initiation, 0.5 mm crack length | half failure life
Ck 01 - 115 | 115 | Ck 01 |  | 30min/920°C/air | 23°C | rolled bars, diameter 20 mm | Pilo, ¦2.27¦ | 1979 | grain size: 41 micrometer |  | deformation control | cylindrical, diameter 3.8 mm | in rolling direction | 60 mm | Zwick, max. 50 kN | 4.8%/minute | 210000 | 190 | 308 | 33 | [6 empty] | 212 |  |  |  | 96727 | 1.109 | 1.253 | 502 | 0.139 | 682 | 7.594 | -0.105 | -0.742 | stress control, stress ratio = -1 | cylindrical, 5 mm | electrolytically and mechanically polished | in rolling direction | 10 mm | Schenck, servohydraulic, max. 25 kN | 5 Hz |  | triangular | complete rupture | half failure life |  |  | Youngs modulus estimated
Ck 10 - 98 | 98 | Ck 10 |  | 977°C/30min, Ar, furnace | 23°C |  | Pohl K., Mayr P., Macherauch E., ¦2.23¦ | 1982 | grain size: 30 micrometer |  |  | flat sheet, 4 x 5 mm |  | 10 mm |  | 1.2%/minute | 210000 | 235 | 377 | 28 | 2 | [5 empty] | 272 |  |  |  | 23637 | 1.07 | 1.651 | 432 | 0.074 | 512 | 10.848 | -0.062 | -0.842 | stress control, stress ratio = -1 | flat sheet, 4 x 5 mm | electropolished |  | 10 mm | Schenck, servohydraulic | 5 Hz |  | triangular |  | half failure life
Ck 100 - 107 | 107 | Ck 100 |  | 120min/600°C/air | 23°C | rolled bars, diameter 20 mm | Pilo, ¦2.27¦ | 1979 |  |  | deformation control | cylindrical, diameter 3.8 mm | in rolling direction | 60 mm | Zwick, max. 50 kN | 4.8%/minute | 210000 | 260 | 550 | 26 |  |  | 1062 | 0.272 |  |  | 287 | 197 | 0.131 | 733757 | 48247 | 1.228 | 1.837 | 1028 | 0.205 | 801 | 0.2 | -0.099 | -0.444 | stress control, stress ratio = -1 | cylindrical, 5 mm | electrolytically and mechanically polished | in rolling direction | 10 mm | Schenck, servohydraulic, max. 25 kN | 5 Hz |  | triangular | complete rupture | half failure life |  |  | Youngs modulus estimated
Ck 100 - 108 | 108 | Ck 100 |  | 60min/880°C/furnace | 23°C | rolled bars, diameter 20 mm | Pilo, ¦2.27¦ | 1979 |  |  | deformation control | cylindrical, diameter 3.8 mm | in rolling direction | 60 mm | Zwick, max. 50 kN | 4.8%/minute | 210000 | 293 | 795 | 13 |  |  | 1188 | 0.234 |  |  | 314 | 201 | 0.128 | 649902 | 47499 | 1.109 | 1.436 | 1297 | 0.228 | 1341 | 0.834 | -0.135 | -0.56 | stress control, stress ratio = -1 | cylindrical, 5 mm | electrolytically and mechanically polished | in rolling direction | 10 mm | Schenck, servohydraulic, max. 25 kN | 5 Hz |  | triangular | complete rupture | half failure life |  |  | Youngs modulus estimated
Ck 100 - 109 | 109 | Ck 100 |  | 60min/880°C/air | 23°C | rolled bars, diameter 20 mm | Pilo, ¦2.27¦ | 1979 |  |  | deformation control | cylindrical, diameter 3.8 mm | in rolling direction | 60 mm | Zwick, max. 50 kN | 4.8%/minute | 210000 | 465 | 960 | 9 |  |  | 1593 | 0.203 |  |  | 420 | 275 | 0.152 | 471335 | 14340 | 1.074 | 1.338 | 1188 | 0.167 | 1499 | 1.514 | -0.123 | -0.645 | stress control, stress ratio = -1 | cylindrical, 5 mm | electrolytically and mechanically polished | in rolling direction | 10 mm | Schenck, servohydraulic, max. 25 kN | 5 Hz |  | triangular | complete rupture | half failure life |  |  | Youngs modulus estimated
Ck 10 - 113 | 113 | Ck 10 |  | 30min/920°C/furnace | 23°C | rolled bars, diameter 20 mm | Pilo, ¦2.27¦ | 1979 | grain size: 44 micrometer |  | deformation control | cylindrical, diameter 3.8 mm | in rolling direction | 60 mm | Zwick, max. 50 kN | 4.8%/minute | 210000 | 185 | 340 | 32 | [6 empty] | 261 | 191 | 0.105 | 178256 | 13118 | 1.137 | 1.36 | 448 | 0.087 | 828 | 30.749 | -0.115 | -0.963 | stress control, stress ratio = -1 | cylindrical, 5 mm | electrolytically and mechanically polished | in rolling direction | 10 mm | Schenck, servohydraulic, max. 25 kN | 5 Hz |  | triangular | complete rupture | half failure life |  |  | Youngs modulus estimated
Ck 10 - 114 | 114 | Ck 10 |  | 30min/920°C/air | 23°C | rolled bars, diameter 20 mm | Pilo, ¦2.27¦ | 1979 | grain size: 34 micrometer |  | deformation control | cylindrical, diameter 3.8 mm | in rolling direction | 60 mm | Zwick, max. 50 kN | 4.8%/minute | 210000 | 235 | 377 | 28 | [6 empty] | 275 | 180 | 0.104 | 457804 | 11418 | 1.29 | 2.097 | 505 | 0.098 | 1244 | 5.469 | -0.141 | -0.753 | stress control, stress ratio = -1 | cylindrical, 5 mm | electrolytically and mechanically polished | in rolling direction | 10 mm | Schenck, servohydraulic, max. 25 kN | 5 Hz |  | triangular | complete rupture | half failure life |  |  | Youngs modulus estimated
Ck 15 - 48 | 48 | Ck 15 |  | normalized, 910°C/15min, furnace | 23°C | bar diameter 20 mm and diameter 40 mm, rolled | Traiser H., ¦2.2¦ |  |  | Core: HV 30 HV 10 HV 1 HV 0.3 108 109 116 132 |  | cylindrical, diameter 12 mm | in longitudinal direction |  |  |  | 210000 | 240 | 379 | 53 | 58 | [5 empty] | 262 | 150 | 0.098 | 639331 | 2671 | 1.589 | 1.401 | 607 | 0.135 | 2217 | 0.651 | -0.191 | -0.557 | stress control, stress ratio = -1 | cylindrical, diameter 12 mm |  | in longitudinal direction | 60 mm | Schenck, PCSS 80 kN | 1 - 10 Hz |  |  | rupture | half failure life |  |  | Youngs modulus estimated, (1)Value refers to A {25}
Ck 15, nitrided - 50 | 50 | Ck 15, nitrided |  | normalized, 910°C/15min, furnace | 23°C | bar diameter 20 mm and diameter 40 mm, rolled | Traiser H., ¦2.2¦ |  |  | HV 30 HV 10 HV 1 HV 0.3 Core: 125 130 130 140 Surface: 287 298 351 418 |  | according to DIN 50 145 | in longitudinal direction |  |  |  | 210000 | 316 | 404 | 6 | 4 | [5 empty] | 351 | 209 | 0.108 | 39584626 | 6305 | 1.123 | 2.03 | 954 | 0.161 | 571 | 0.042 | -0.055 | -0.346 | stress control, stress ratio = -1 | cylindrical | nitrided (see remarks) | in longitudinal direction | ca. 50 mm | Schenck, PCSS 80 kN | max. 10 Hz |  | sinusoidal | rupture | half failure life |  |  | Youngs modulus estimated; (1)Value refers to A {25} surface treatment: nitrided, quenched (water), nitrided depth: 1 mm
Ck 15 - 99 | 99 | Ck 15 |  |  | 23°C | shafts, coldformed, phi= 0.5 | Schwab W., ¦2.24¦ | 1985 | [8 empty] | 210000 | 505 | 603 | [7 empty] | 430 |  |  |  | 6318 | 1.155 | 2.87 | 677 | 0.073 | 2005 | 75.347 | -0.153 | -1.103 | stress control, stress ratio = -1 | shaft, coldformed | as formed |  |  | servo hydraulic |  |  |  |  | half failure life |  |  | Youngs modulus estimated
Ck 15 - 100 | 100 | Ck 15 |  |  | 23°C | shafts, coldformed, phi= 0.9 | Schwab W., ¦2.24¦ | 1985 | [8 empty] | 210000 | [9 empty] | 568 |  |  |  | 4210 | 1.257 | 1.503 | 4803 | 0.344 | 7952 | 3.252 | -0.271 | -0.763 | total strain control, strain ratio = -1 | shaft, coldformed | as formed |  |  | servo hydraulic |  |  |  |  | half failure life |  |  | Youngs modulus estimated
Ck 15 - 101 | 101 | Ck 15 |  |  | 23°C | shafts, coldformed, phi= 1.2 | Schwab W., ¦2.24¦ | 1985 | [8 empty] | 210000 | [9 empty] | 494 |  |  |  | 4999 | 1.207 | 2.224 | 1001 | 0.113 | 3426 | 73.888 | -0.198 | -1.112 | stress control, stress ratio = -1 | shaft, coldformed | as formed |  |  | servo hydraulic |  |  |  |  | half failure life |  |  | Youngs modulus estimated
Ck 15 - 105 | 105 | Ck 15 |  |  | 23°C | shafts, coldformed, phi=0.9 | Schwab W., ¦2.24¦ | 1985 | [8 empty] | 210000 | [9 empty] | 515 |  |  |  | 7479 | 1.047 | 2.072 | 1150 | 0.129 | 4334 | 2600 | -0.214 | -1.436 | total strain control, strain ratio = -1 | shaft, coldformed | as formed |  |  | servo hydraulic |  |  |  |  | half failure life |  |  | Youngs modulus estimated
Ck 15 - 123 | 123 | Ck 15 | 1.1141 | normalized 900°C/15 min, furnace | 23°C | bar, diameter 40 mm, rolled | B"aumel jr. A., Seeger T., [2.33] | 1987 |  | 130 HV 0.3 | displacement control | hourglass shaped, diameter 8 mm | in rolling direction | 4 mm | Schenck, servohydraulic, max. 60 kN | 0.42%/minute | 204500 | 320 | 434 |  | 67.6 |  | 394 | 0.067 | 848.8 | 1.125 | 269 | 170 | 0.11 | 420100 | 35730 | 1.211 | 2.235 | 813 | 0.178 | 984 | 0.807 | -0.129 | -0.587 | total strain control, strain ratio = -1 | hourglass shaped, diameter 8 mm | electrolytically polished | in rolling direction | 4 mm | Schenck, servohydraulic, max. 60 kN | 0.1 - 11 Hz |  | sinusodial | crack initiation, 0.5 mm crack length | half failure life | 726 | 0.137
Ck 15 - 124 | 124 | Ck 15 | 1.1141 | normalized 900°C/15 min, furnace, nitrided 580°C/11h, oil | 23°C | bar, diameter 40 mm, rolled | B"aumel jr. A., Seeger T., [2.33] | 1987 |  | core 130 HV 0.3\ surface 245 HV 0.3 | displacement control | hourglass shaped, diameter 8 mm | in rolling direction | 4 mm | Schenck, servohydraulic, max. 60 kN | 0.42%/minute | 202000 | 431.3 | 615.3 |  | 54 |  | 598 | 0.045 | 1011.7 | 0.775 | 492 | 353 | 0.201 | 398700 | 1616 | 1.047 | 2.295 | 1296 | 0.156 | 917 | 0.073 | -0.07 | -0.413 | total strain control, strain ratio = -1 | hourglass shaped, diameter 8 mm | electrolytically polished | in rolling direction | 4 mm | Schenck, servohydraulic, max. 60 kN | 0.1 - 11 Hz |  | sinusodial | crack initiation, 0.5 mm crack length | half failure life | 1072 | 0.116 | nitrided depth 0.9 mm (DIN)
Ck 15 - 125 | 125 | Ck 15 | 1.1141 | normalized 900°C/15 min, furnace, nitrided 580°C/47h, oil | 23°C | bar, diameter 40 mm, rolled | B"aumel jr. A., Seeger T., [2.33] | 1987 |  | 245 HV 0.3 | displacement control | hourglass shaped, 3.0 mm x 7.0 mm | in rolling direction | 4 mm | Schenck, servohydraulic, max. 60 kN | 0.42%/minute | 203000 | 660 | 828 |  | 2.6 |  | 863 | 0.042 | 850.5 | 0.026 | 687 | 422 | 0.209 | 259800 | 448 | 1.119 | 1.772 | 1165 | 0.085 | 1321 | 1.789 | -0.087 | -0.911 | total strain control, strain ratio = -1 | hourglass shaped, 3.0 mm x 7.0 mm | electrolytically polished | in rolling direction | 4 mm | Schenck, servohydraulic, max. 60 kN | 0.1 - 11 Hz |  | sinusodial | crack initiation, 0.5 mm crack length | half failure life | 1309 | 0.101 | through nitrided
Ck 15 - 171 | 171 | Ck 15 | 1.1141 | normalized 900°C/15 min, furnace | 23°C | bar, diameter 40 mm | B"aumel jr. A., D"oker H., Bachmann V., Seeger T., [2.43] | 1989 |  | 130 HV 0.3 | [6 empty] | 204500 | [9 empty] | 269 | 210 | 0.152 | 1460000 | 214200 | 1.021 | 1.127 | 813 | 0.178 | 718 | 0.498 | -0.083 | -0.465 | stress control, stress ratio = -1 | hourglass shaped, diameter 8 mm | electrolytically polished | in rolling direction |  | Schenck, servohydraulic | 4 - 45 Hz |  | sinusodial | fracture | half failure life |  |  | vacuum environment p= 2 ~ 3x10^-6 bar, strain amplitudes epsilon are calculated using the regression constants K and n from dataset VDA103
Ck 15 - 172 | 172 | Ck 15 | 1.1141 | normalized 900°C/15 min, furnace | 23°C | bar, diameter 40 mm | B"aumel jr. A., D"oker H., Bachmann V., Seeger T., [2.43] | 1989 |  | 130 HV 0.3 | [6 empty] | 204500 | [9 empty] | 269 |  |  |  | 50410 | 1.232 | 3.495 | 814 | 0.178 | 535 | 2.147 | -0.069 | -0.652 | stress control, stress ratio = -1 | hourglass shaped, diameter 8 mm | electrolytically polished | in rolling direction |  | Schenck, servohydraulic | 8.5 Hz |  | sinusodial | fracture | half failure life |  |  | strain amplitudes epsilon are calculated using the regression constants K and n from dataset VDA103
Ck 22 - 51 | 51 | Ck 22 | 1.1151 | hotrolled, 860°C/30min, furnace | 23°C | flat bar, 40 mm x 100 mm | Schmalenbach E.-W., ¦2.14¦ | 1971 - 1975 | average grainsize of ferrite 28 micrometer |  |  | cylindrical, diameter 3.8 mm | diametral to rolling direction | 60 mm | mechanical testing machine | 1.98%/minute | 210000 | 232 | 428 | 20 | [6 empty] | 266 |  |  |  | 23123 | 1.063 | 1.363 | 580 | 0.125 | 561 | 1.295 | -0.075 | -0.651 | stress control, stress ratio = -1 | flat specimen, 5 mm x 7 mm |  | diametral to rolling direction | 15 mm | Schenck, Hydropuls, max 25 kN | 5 Hz |  | triangular | crack initiation, crack length not defined | half failure life |  |  | chemical composition according to DIN 17 200 Youngs modulus estimated
Ck 22 - 52 | 52 | Ck 22 | 1.1151 | hotrolled, 860°C/30min, furnace | 23°C | flat bar, 40 mm x 100 mm | Schmalenbach E.-W., ¦2.14¦ | 1971 - 1975 | average grainsize of ferrite 28 micrometer |  |  | cylindrical, diameter 3.8 mm | diametral to rolling direction | 60 mm | mechanical testing machine | 1.98%/minute | 210000 | 232 | 428 | 20 | [6 empty] | 265 |  |  |  | 23983 | 1.086 | 1.4 | 556 | 0.119 | 578 | 2.98 | -0.078 | -0.726 | total strain control, stress ratio = -1 | flat specimen, 5 mm x 7 mm |  | diametral to rolling direction | 15 mm | Schenck, Hydropuls, max 25 kN | 5 Hz |  | triangular | crack initiation, crack length not defined | half failure life |  |  | chemical composition according to DIN 17 200 Youngs modulus estimated
Ck 22 - 53 | 53 | Ck 22 | 1.1151 | hotrolled, 1300°C/1h, furnace | 23°C | flat bar, 40 mm x 100 mm | Schmalenbach E.-W., ¦2.14¦ | 1971 - 1975 | average grainsize of ferrite 82 micrometer |  |  | cylindrical, diameter 3.8 mm | diametral to rolling direction | 60 mm | mechanical testing machine | 1.98%/minute | 210000 | 201 | 430 | 21 | [6 empty] | 254 |  |  |  | 28111 | 1.066 | 1.791 | 454 | 0.093 | 637 | 24.892 | -0.089 | -0.913 | stress control, stress ratio = -1 | flat specimen, 5 mm x 7 mm |  | diametral to rolling direction | 15 mm | Schenck, Hydropuls, max 25 kN | 5 Hz |  | triangular | crack initiation, crack length not defined | half failure life |  |  | chemical composition according to DIN 17 200 Youngs modulus estimated
Ck 22 - 54 | 54 | Ck 22 | 1.1151 | 900°C/36h to 500°C, air/500°C/55h, 650°C/60h, 2°C/h | 23°C | shaft | Wiemann W., Reiermann D., ¦2.13¦ | 1974 | 80% ferrite 20% pearlite | HV 10 = 150 (135 - 165) | DIN 50 145 | flat bar, type B 10x50 (according to DIN 50 125) | diametral to rolling direction | 50 mm | Losenhausen, max. 120 kN | DIN 50 145 | 210000 | 268 | 445 | 32 | 70 | [5 empty] | 291 |  |  |  | 9429 | 1.108 | 1.377 | 740 | 0.15 | 636 | 0.401 | -0.086 | -0.582 | total strain control, stress ratio = -1 | cylindrical, diameter 10 mm | mechanically polished | diametral to rolling direction | 25 mm | Schenck, Hydropuls 100 kN |  | 6%/minute | triangular | crack initiation, 2% drop in tension load | half failure life |  |  | Youngs modulus estimated
Ck 22 - 112 | 112 | Ck 22 | 1.1151 | 60min/900°C/air | 23°C | rolled bars, diameter 20 mm | Pilo, ¦2.27¦ | 1979 | grain size: 22 micrometer |  | deformation control | cylindrical, diameter 3.8 mm | in rolling direction | 60 mm | Zwick, max. 50 kN | 4.8%/minute | 210000 | 260 | 463 | 21 | [6 empty] | 278 |  |  |  | 30127 | 1.091 | 1.84 | 613 | 0.127 | 700 | 2.489 | -0.089 | -0.69 | stress control, stress ratio = -1 | cylindrical, 5 mm | electrolytically and mechanically polished | in rolling direction | 10 mm | Schenck, servohydraulic, max. 25 kN | 5 Hz |  | triangular | complete rupture | half failure life |  |  | Youngs modulus estimated
Ck 45 - 66 | 66 | Ck 45 | 1.1191 | 870°C/30min/close annealed | 23°C | bar, diameter 20 mm | Reik W., Mayr P., Macherauch E., ¦2.6¦ | 1973 - 1978 | grainsize of ferrite ~6 micrometer |  |  | cylindrical, diameter 3.8 mm | in and diametral to rolling direction | 60 mm |  | 1.8%/minute | 210000 | 415 | 680 | 19 |  |  | 413 | 0.001 |  |  | 349 |  |  |  | 9082 | 1.192 | 6.244 | 808 | 0.135 | 2621 | 47000 | -0.21 | -1.753 | total strain control, strain ratio = -1 | cylindrical, diameter 10 mm | grinded, roughness 1 micrometer | in and diametral to rolling direction | 25 mm | Schenck, servohydraulic, 60 kN | 4 - 8 Hz |  | triangular | macroscopical crack initiation | half failure life |  |  | Youngs modulus estimated no significant influence of test results for specimen location in or diametral to rolling direction
Ck 45 - 67 | 67 | Ck 45 | 1.1191 | 1100°C/2h/close annealed | 23°C | bar, diameter 20 mm | Reik W., Mayr P., Macherauch E., ¦2.6¦ | 1973 - 1978 | grainsize of ferrite ~50 micrometer |  |  | flat bar 8 mm x 14 mm | in and diametral to rolling direction | 40 mm |  | 3%/minute | 210000 | 275 | [8 empty] | 313 |  |  |  | 10595 | 1.034 | 1.645 | 620 | 0.11 | 1037 | 83.954 | -0.124 | -1.102 | stress control | flat bar 8 mm x 14 mm | grinded, roughness 1 micrometer | in and diametral to rolling direction | 40 mm | Schenck, servohydraulic, 60 kN | 0.5 Hz |  | triangular | rupture | half failure life |  |  | Youngs modulus estimated no significant influence of test results for specimen location in or diametral to rolling direction
Ck 45 - 68 | 68 | Ck 45 | 1.1191 | 870°C/30min/close annealed, air | 23°C | bar, diameter 20 mm | Reik W., Mayr P., Macherauch E., ¦2.6¦ | 1973 - 1978 | grainsize of ferrite ~6 micrometer |  |  | cylindrical, diameter 3.8 mm | in and diametral to rolling direction | 60 mm |  | 1.8%/minute | 210000 | 415 | 680 | 19 | [6 empty] | 349 |  |  |  | 11558 | 1.062 | 1.911 | 758 | 0.125 | 1243 | 45.603 | -0.129 | -1.019 | stress control | cylindrical, diameter 10 mm | grinded, roughness 1 micrometer | in and diametral to rolling direction | 25 mm | Schenck, servohydraulic, 60 kN | 5 Hz |  | triangular | macroscopical crack initiation | half failure life |  |  | Youngs modulus estimated no significant influence of test results for specimen location in or diametral to rolling direction
Ck 45 - 69 | 69 | Ck 45 | 1.1191 | 870°C/30min/close annealed, air | 23°C | bar, diameter 20 mm | Reik W., Mayr P., Macherauch E., ¦2.6¦ | 1973 - 1978 | grainsize of ferrite ~6 micrometer |  |  | cylindrical, diameter 3.8 mm | in and diametral to rolling direction | 60 mm |  | 1.8%/minute | 210000 | 415 | 680 | 19 | [6 empty] | 343 |  |  |  | 13200 | 1.029 | 1.725 | 945 | 0.163 | 2581 | 396.55 | -0.202 | -1.222 | stress control | flat bar 8 mm x 14 mm | turned, roughness 1 micrometer | in rolling direction | 25 mm | Schenck, servohydraulic, 60 kN | 0.5 Hz |  | triangular | macroscopical crack initiation | half failure life |  |  | Youngs modulus estimated no significant influence of test results for specimen location in or diametral to rolling direction
Ck 45 - 70 | 70 | Ck 45 | 1.1191 | 870°C/30min/close annealed | 23°C | bar, diameter 20 mm | Reik W., Mayr P., Macherauch E., ¦2.6¦ | 1973 - 1978 | grainsize of ferrite ~6 micrometer |  |  | flat bar 8 mm x 14 mm | in and diametral to rolling direction | 40 mm |  | 3%/minute | 210000 | 345 | [8 empty] | 315 |  |  |  | 22303 | 1.043 | 1.239 | 932 | 0.175 | 1121 | 2.938 | -0.124 | -0.714 | stress control | flat bar 8 mm x 14 mm | turned, roughness 1 micrometer | in and diametral to rolling direction | 40 mm | Schenck, servohydraulic, 60 kN | 0.5 Hz |  | triangular | rupture | half failure life |  |  | Youngs modulus estimated no significant influence of test results for specimen location in or diametral to rolling direction
Ck 45 - 71 | 71 | Ck 45 |  | stress relieved, 600°C/1h, furnace | 23°C | bar, diameter 25 mm, rolled | Traiser H., ¦2.2¦ |  |  | HV 30 HV 10 HV 1 HV 0.3 Core: 207 216 213 218 |  | according to DIN 50 145 | in rolling direction |  |  |  | 210000 | 457 | 678 | 32 | [6 empty] | 337 | 268 | 0.172 | 212318 | 15259 | 1.151 | 1.462 | 599 | 0.093 | 874 | 0.255 | -0.091 | -0.49 | stress control, stress ratio = -1 | cylindrical, diameter 12 mm |  | in rolling direction | ca. 35 mm | Schenck, PCSS 80 kN | max. 10 Hz |  | sinusoidal | rupture | half failure life |  |  | Youngs modulus estimated, Value refers to R {eH} Value refers to A {25}
Ck 45 - 72 | 72 | Ck 45 | 1.1191 | quenched and tempered | 23°C | bar, diameter 40 mm, rolled, not annealed | Sonsino C.M., Diefenbach W., ¦2.3¦ | 1978 | grainsize of austenite ca. 1000 micrometer | HB 10 = 2440MPa |  | flat bar 5 mm x 10 mm |  |  | Wolpert, 100 kN |  | 206000 | 540 | 790 | 23 | 60 |  | 730 | 0.047 | 1400 |  | 480 |  |  |  | 2315 | 1.116 | 1.747 | 980 | 0.115 | 987 | 0.994 | -0.083 | -0.715 | total strain control, strain ratio = -1 | flat bar 5 mm x 10 mm | grinded |  | 25 mm | Wolpert, 100 kN | 0.2 and 10 Hz |  |  | crack initiation, depth 0.5 mm | half failure life | 1028 | 0.16 | Incremental step test data valid for 2nd block in- creasing strain. 1st semiblock was monotonic load.
Ck 45 - 73 | 73 | Ck 45 | 1.1191 | quenched and tempered | 23°C | shafts, diameter 25 mm | Boller Chr., Heuler P., Seeger T., ¦2.4¦ | 1982 |  |  | nearly displacement control | hourglass shaped, diameter 6 mm | in longitudinal direction | diametral | Schenck, PCX, 60 kN |  | 210500 | 531 | 790 | 23 | 60 |  | 1219 | 0.151 | 1271 | 0.777 | 472 | 356 | 0.232 | 81079 | 10315 | 1.275 | 1.503 | 1078 | 0.133 | 1421 | 0.827 | -0.115 | -0.599 | total strain control, strain ratio = -1 | hourglass shaped, diameter 6 mm | turned, mechanically polished | in longitudinal direction | 4 mm | Schenck, PCX, 60 kN | 0.1 to 11 Hz |  | sinusoidal | crack initiation, width 0.5 mm | half failure life | 1420 | 0.193
Ck 45 - 75 | 75 | Ck 45 | 1.1191 | quenched and tempered | 23°C | shafts, diameter 25 mm | Boller Chr., Heuler P., Seeger T., ¦2.4¦ | 1982 |  |  | nearly displacement control | hourglass shaped, diameter 6 mm | in longitudinal direction | diametral | Schenck, PCX, 60 kN |  | 210500 | 531 | 790 | 23 | 60 |  | 1219 | 0.151 | 1271 | 0.777 | 381 | 310 | 0.178 | 808766 | 10355 | 1.108 | 1.465 | 663 | 0.089 | 756 | 0.126 | -0.062 | -0.42 | total strain control, mean strain = +1.2% | hourglass shaped, diameter 6 mm | turned, mechanically polished | in longitudinal direction | 4 mm | Schenck, PCX, 60 kN | 0.1 to 11 Hz |  | sinusoidal | crack initiation, width 0.5 mm | half failure life | 1420 | 0.193 | K and n were determined from constant amplitude tests with mean strain = 0
Ck 45 - 76 | 76 | Ck 45 | 1.1191 | quenched and tempered | 23°C | shafts, diameter 25 mm | Boller Chr., Heuler P., Seeger T., ¦2.4¦ | 1982 |  |  | nearly displacement control | hourglass shaped, diameter 6 mm | in longitudinal direction | diametral | Schenck, PCX, 60 kN |  | 210500 | 531 | 790 | 23 | 60 |  | 1219 | 0.151 | 1271 | 0.777 | 0 | 390 | 0.232 | 231337 | 16159 | 1.181 | 1.522 | 210500 | 0 | 511 | 0.524 | -0.021 | -0.538 | total strain control, mean strain = -1.2% | hourglass shaped, diameter 6 mm | turned, mechanically polished | in longitudinal direction | 4 mm | Schenck, PCX, 60 kN | 0.1 to 11 Hz |  | sinusoidal | crack initiation, width 0.5 mm | half failure life | 1420 | 0.193 | K and n were determined from constant amplitude tests with mean strain = 0
Ck 45, nitrided - 80 | 80 | Ck 45, nitrided |  | stress relieved, 600°C/1h, furnace | 23°C | bar, diameter 25 mm, rolled | Traiser H., ¦2.2¦ |  |  | HV 30 HV 10 HV 1 HV 0.3 Core: 200 200 200 210 Surface: 333 343 430 525 |  | according to DIN 50 145 | in rolling direction |  |  |  | 210000 | 468 | 700 | 7 | 6 | [5 empty] | 379 | 342 | 0.189 | 616343 | 6925 | 1.121 | 2.229 | 514 | 0.049 | 491 | 0.114 | -0.026 | -0.433 | stress control, stress ratio = -1 | cylindrical, diameter 12 mm | nitrided (see remarks) | in rolling direction | ca. 35 mm | Schenck, PCSS 80 kN | max. 10 Hz |  | sinusoidal | rupture | half failure life |  |  | Youngs modulus estimated, Value refers to A {25} surface treatment: nitrided, quenched (water), nitrided depth: 1 mm
Ck 45 - 117 | 117 | Ck 45 | 1.1191 | 850°C/15 min, air, gas nitrided 580°C/47h, oil | 23°C | heavy plate, 2000 mm x 1000 mm x 25 mm | B"aumel jr. A., Seeger T., [2.33] | 1987 |  | surface 385 HV 0.3 \ core 260 HV 0.3 | displacement control | hourglass shaped, 3.0 mm x 7.0 mm | transversal to rolling direction | 4 mm | Schenck, servohydraulic, max. 60 kN | 0.42%/minute | 205000 | 760 | 1018 |  | 0 |  | 1141 | 0.059 | 1018 | 0 | 722 |  |  |  | 42 | 1.087 | 2.475 | 2075 | 0.17 | 1100 | 0.019 | -0.064 | -0.352 | total strain control, strain ratio = -1 | hourglass shaped, 3.0 mm x 7.0 mm | electrolytically polished | transversal to rolling direction | 4 mm | Schenck, servohydraulic, max. 60 kN | 0.1 - 10 Hz |  | sinusodial | crack initiation, 0.5 mm crack length | half failure life | 1506 | 0.11 | through nitrided
Ck 45 - 118 | 118 | Ck 45 | 1.1191 | 850°C/15 min, air, gas nitrided 580°C/47h, oil | 23°C | heavy plate, 2000 mm x 1000 mm x 25 mm | B"aumel jr. A., Seeger T., [2.33] | 1987 |  | surface 330 HV 0.3 \ core 260 HV 0.3 | [6 empty] | 205000 | [9 empty] | 695 |  |  |  | 254 | 1.082 | 1 | 1454 | 0.119 | 1315 | 0.106 | -0.089 | -0.539 | total strain control, strain ratio = -1 | hourglass shaped, 3.0 mm x 7.0 mm | electrolytically polished | transversal to rolling direction | 4 mm | Schenck, servohydraulic, max. 60 kN | 0.1 - 10 Hz |  | sinusodial | crack initiation, 0.5 mm crack length | half failure life |  |  | through nitrided
Ck 45 - 119 | 119 | Ck 45 | 1.1191 | 850°C/15 min, air, gas nitrided 580°C/47h, oil | 23°C | heavy plate, 2000 mm x 1000 mm x 25 mm | B"aumel jr. A., Seeger T., [2.33] | 1987 |  | surface 315 HV 0.3 \ core 260 HV 0.3 | [6 empty] | 205000 | [9 empty] | 624 | 442 | 0.217 | 250600 | 728700 | 1.471 | 4.69 | 945 | 0.067 | 935 | 1.81 | -0.057 | -0.93 | total strain control, strain ratio = -1 | hourglass shaped, 3.0 mm x 7.0 mm | electrolytically polished | transversal to rolling direction | 4 mm | Schenck, servohydraulic, max. 60 kN | 0.1 - 10 Hz |  | sinusodial | crack initiation, 0.5 mm crack length | half failure life |  |  | through nitrided, values of plastic stain < 0.01% are taken into account
Ck 45 - 127 | 127 | Ck 45 | 1.1191 | 850°C/15 min, air | 23°C | heavy plate, 2000 mm x 1000 mm x 25 mm | B"aumel jr. A., Seeger T., [2.33] | 1987 |  | 187 HV 10 | displacement control | hourglass shaped, diameter 8 mm | transversal to rolling direction | 4 mm | Schenck, servohydraulic, max. 60 kN | 0.42%/minute | 201500 | 380 | 684 | 25 | 36.9 |  | 735 | 0.092 | 987 | 0.46 | 336 | 199 | 0.128 | 428600 | 19210 | 1.144 | 1.482 | 1414 | 0.231 | 1326 | 0.402 | -0.139 | -0.528 | total strain control, strain ratio = -1 | hourglass shaped, diameter 8 mm | electrolytically polished | transversal to rolling direction | 4 mm | Schenck, servohydraulic, max. 60 kN | 0.1 - 10 Hz |  | sinusodial | crack initiation, 0.5 mm crack length | half failure life | 1243 | 0.193
Ck 45 - 128 | 128 | Ck 45 | 1.1191 | normalized 870°C/30 min, annealed 600°C/90 min argon, air | 23°C | rolled bar, diameter 20 mm | Becker M., [2.32] | 1987 | ferrite grain size 8 micrometer | 200 HV 0.1 |  | cylindrical, diameter 7 mm |  | 10 mm | Schenck, servohydraulic, max. 63 kN | 0.24%/minute | 206000 | 377 | 704 | 16 | 37 | [5 empty] | 390 | 219 | 0.107 | 368900 | 2339 | 1.054 | 1.692 | 705 | 0.095 | 1027 | 12.416 | -0.114 | -1.04 | total strain control | cylindrical, diameter 7 mm |  |  | 10 mm | Schenck, servohydraulic, max. 63 kN | 5 Hz |  | triangular |  | half failure life
Ck 45 - 129 | 129 | Ck 45 | 1.1191 | normalized 870°C/30 min, annealed 600°C/90 min argon, air | 350°C | rolled bar, diameter 20 mm | Becker M., [2.32] | 1987 | ferrite grain size 8 micrometer | 200 HV 0.1 |  | cylindrical, diameter 7 mm |  | 10 mm | Schenck, servohydraulic, max. 63 kN | 0.24%/minute | 195000 | 377 | 704 | 16 | 37 | [10 empty] | 1 | 1 | 195000 | 0 | 805 | 0.001 | -0.075 | -0.058 | total strain control | cylindrical, diameter 7 mm |  |  | 10 mm | Schenck, servohydraulic, max. 63 kN | 5 Hz |  | triangular |  | half failure life
Ck 45 - 130 | 130 | Ck 45 | 1.1191 | normalized 870°C/30 min, annealed 600°C/90 min argon, air | 23°C | rolled bar, diameter 20 mm | Becker M., [2.32] | 1987 | ferrite grain size 8 micrometer | 200 HV 0.1 |  | cylindrical, diameter 7 mm |  | 10 mm | Schenck, servohydraulic, max. 63 kN | 0.24%/minute | 206000 | 377 | 704 | 16 | 37 | [5 empty] | 370 | 231 | 0.121 | 222800 | 5000 | 1.037 | 1.294 | 954 | 0.153 | 1084 | 2.267 | -0.119 | -0.778 | total stress control | cylindrical, diameter 7 mm |  |  | 10 mm | Schenck, servohydraulic, max. 63 kN | 5 Hz |  | triangular |  | half failure life
Ck 45 N - 131 | 131 | Ck 45 N | 1.1191 | 850°C/30 min, furnace cooled | 23°C | flat bar, 6 mm x 25 mm | Walla J., Bomas H., [2.36] | 1987 | ferrite and pearlite, grain size 7 - 11 micrometer | 170 HV 10 | displacement control | flat sheet, 5 mm x 10 mm | in rolling direction | 20 mm | Schenck-Trebel, RM 250 |  | 217000 | 341 | 615 | 36 | 45 |  | 810 | 0.175 |  |  | 321 | 190 | 0.115 | 465000 | 13430 | 1.161 | 1.495 | 1200 | 0.212 | 1267 | 0.416 | -0.138 | -0.533 | stress control, stress ratio = -1 | flat sheet, 5 mm x 10 mm | grinded | in rolling direction | 20 mm | Schenck, PSA, 100 kN | 1 Hz |  | triangular | rupture | half failure life
Ck 45 - 141 | 141 | Ck 45 | 1.1191 | 850°C/15 min, air, gas nitrided 580°C/11 h, oil | 23°C | heavy plate, 2000 mm x 1000 mm x 25 mm | B"aumel jr. A., Seeger T., [2.33] | 1987 |  | core 165 HV 0.3 \ surface 310 HV 0.3 | displacement control | hourglass shaped, diameter 8 mm | transversal to rolling direction | 4 mm | Schenck, servohydraulic, max. 60 kN | 0.42%/minute | 207500 | 466 | 692 |  |  |  | 797 | 0.087 |  |  | 416 | 295 | 0.171 | 1760000 | 3071 | 1.131 | 2.034 | 1015 | 0.144 | 691 | 0.03 | -0.057 | -0.309 | total strain control, strain ratio = -1 | hourglass shaped, diameter 8 mm | electrolytically polished | transversal to rolling direction | 4 mm | Schenck, servohydraulic, max. 60 kN | 0.1 - 10 Hz |  | sinusodial | crack initiation, 0.5 mm crack length | half failure life | 1177 | 0.161 | nitrided depth 0,7 mm (DIN)
Ck 45 - 161 | 161 | Ck 45 | 1.1191 | quenched and tempered | 23°C | shafts, diameter 25 mm | Boller Chr., Heuler P., Seeger T., [2.4] | 1982 |  |  | nearly displacement control | hourglass shaped, diameter 6 mm | in longitudinal direction | diametral | Schenck, PCX, 60 kN |  | 210500 | 531 | 790 | 23 | 60 |  | 1234 | 0.155 | 1271 | 0.777 | 472 | 357 | 0.232 | 80410 | 10320 | 1.202 | 1.508 | 1079 | 0.133 | 1421 | 0.827 | -0.115 | -0.599 | total strain control, strain ratio = -1 | hourglass shaped, diameter 6 mm | turned, mechanically polished | in longitudinal direction | 4 mm | Schenck, PCX, 60 kN | 0.1 - 11 Hz |  | sinusoidal | crack initiation, width 0.5 mm | half failure life | 1420 | 0.193 | first edition: Vol.42,A, pages 322, 329, 332
Ck 45 - 162 | 162 | Ck 45 | 1.1191 | quenched and tempered | 23°C | shafts, diameter 25 mm | Boller Chr., Heuler P., Seeger T., [2.4] | 1982 |  |  | nearly displacement control | hourglass shaped, diameter 6 mm | in longitudinal direction | diametral | Schenck, PCX, 60 kN |  | 210500 | 531 | 790 | 23 | 60 |  | 1234 | 0.155 | 1271 | 0.777 | 472 | 357 | 0.232 | 80410 | 10320 | 1.202 | 1.508 | 1079 | 0.133 | 1421 | 0.827 | -0.115 | -0.599 | total strain control, mean strain = +1.200% | hourglass shaped, diameter 6 mm | turned, mechanically polished | in longitudinal direction | 4 mm | Schenck, PCX, 60 kN | 0.1 - 11 Hz |  | sinusoidal | crack initiation, width 0.5 mm | half failure life | 1420 | 0.193 | cyclic properties are taken from total strain fully reversed controlled experiments VDA502
Ck 45 - 163 | 163 | Ck 45 | 1.1191 | quenched and tempered | 23°C | shafts, diameter 25 mm | Boller Chr., Heuler P., Seeger T., [2.4] | 1982 |  |  | nearly displacement control | hourglass shaped, diameter 6 mm | in longitudinal direction | diametral | Schenck, PCX, 60 kN |  | 210500 | 531 | 790 | 23 | 60 |  | 1234 | 0.155 | 1271 | 0.777 | 472 | 357 | 0.232 | 80410 | 10320 | 1.202 | 1.508 | 1079 | 0.133 | 1421 | 0.827 | -0.115 | -0.599 | total strain control, mean strain = -1.200% | hourglass shaped, diameter 6 mm | turned, mechanically polished | in longitudinal direction | 4 mm | Schenck, PCX, 60 kN | 0.1 - 11 Hz |  | sinusoidal | crack initiation, width 0.5 mm | half failure life | 1420 | 0.193 | cyclic properties are taken from total strain fully reversed controlled experiments VDA502
Ck 70 - 110 | 110 | Ck 70 |  | 2x30min/800°C/air | 23°C | rolled bars, diameter 20 mm | Pilo, ¦2.27¦ | 1979 |  |  | deformation control | cylindrical, diameter 3.8 mm | in rolling direction | 60 mm | Zwick, max. 50 kN | 4.8%/minute | 210000 | 465 | 865 | 12 | [6 empty] | 393 |  |  |  | 12208 | 1.085 | 1.532 | 814 | 0.117 | 1194 | 10.222 | -0.11 | -0.852 | stress control, stress ratio = -1 | cylindrical, 5 mm | electrolytically and mechanically polished | in rolling direction | 10 mm | Schenck, servohydraulic, max. 25 kN | 5 Hz |  | triangular | complete rupture | half failure life |  |  | Youngs modulus estimated
Ck 80 - 111 | 111 | Ck 80 |  | 2x30min/800°C/air | 23°C | rectangular bars, 100 mm 2 cross-section | Pilo, ¦2.27¦ | 1979 |  |  | deformation control | cylindrical, diameter 3.8 mm | in rolling direction | 60 mm | Zwick, max. 50 kN | 4.8 %/minute | 210000 | 482 | 948 | 10 |  |  | 591 | 0.06 |  |  | 416 |  |  |  | 8255 | 1.081 | 1.334 | 1102 | 0.157 | 1436 | 9.153 | -0.129 | -0.87 | stress control, stress ratio = -1 | cylindrical, 5 mm | electrolytically and mechanically polished | in rolling direction | 10 mm | Schenck, servohydraulic, max. 25 kN | 5 Hz |  | triangular | complete rupture | half failure life |  |  | Youngs modulus estimated
Ck 80 - 145 | 145 | Ck 80 |  | annealed at 1050°C/30 min, 600°C/1.5h | 23°C | bar, diameter 25 mm | Becker M., [2.32] | 1987 | austenite grain size 41 micrometer | 288 HV 0.1 |  | cylindrical, diameter 7 mm |  | 10 mm | Schenck, servohydraulic, max. 63 kN | 0.24%/minute | 206200 | 343 | 802 | 10 | 14 |  | 761 | 0.099 |  |  | 405 | 245 | 0.129 | 187000 | 2967 | 1.064 | 1.182 | 1123 | 0.164 | 1142 | 1.101 | -0.12 | -0.729 | total stress control | cylindrical, diameter 7 mm |  |  | 10 mm | Schenck, servohydraulic, max. 63 kN | 5 Hz |  | triangular |  | half failure life
Ck15,cold-rolled - 49 | 49 | Ck15,cold-rolled |  | normalized, 910°C/15min, furnace | 23°C | bar diameter 20 mm and diameter 40 mm, rolled | Traiser H., ¦2.2¦ |  |  | HV 30 HV 10 HV 1 HV 0.3 Core: 108 109 116 132 Surface: 180 181 198 218 |  | according to DIN 50 145 | in longitudinal direction |  |  |  | 210000 | 259 | 410 | 44 | 61 | [5 empty] | 261 | 202 | 0.116 | 1948036 | 42709 | 1.088 | 1.09 | 439 | 0.083 | 487 | 0.264 | -0.058 | -0.475 | stress control, stress ratio = -1 | cylindrical, diameter 12 mm | cold-rolled (see remarks) | in longitudinal direction | ca. 50 mm | Schenck, PCSS 80 kN | max. 10 Hz |  | sinusoidal | rupture | half failure life |  |  | Youngs modulus estimated; (1)Value refers to A {25} surface treatment: scanning 0.2 mm/rot. 10 rotations, compression load 1 kN
Ck45,cold-rolled - 79 | 79 | Ck45,cold-rolled |  | stress relieved, 600°C/1h, furnace | 23°C | bar, diameter 25 mm, rolled | Traiser H., ¦2.2¦ |  |  | HV 30 HV 10 HV 1 HV 0.3 Core: 207 216 213 218 Surface: 246 263 247 259 |  | according to DIN 50 145 | in rolling direction |  |  |  | 210000 | 396 | 705 | 30 | 49 | [5 empty] | 366 | 284 | 0.17 | 712430 | 14903 | 1.072 | 1.067 | 780 | 0.121 | 746 | 0.132 | -0.068 | -0.419 | stress control, stress ratio = -1 | cylindrical, diameter 12 mm | cold-rolled (see remarks) | in rolling direction | ca. 35 mm | Schenck, PCSS 80 kN | max. 10 Hz |  | sinusoidal | rupture | half failure life |  |  | Youngs modulus estimated, Value refers to A {25} surface treatment: scanning 0.2mm/rot. 10 rotations, compression load 2 kN
CuNiMo - 308 | 308 | CuNiMo |  | as received | 20°C | sheet | Luft G., [3.24] | 1968 | [8 empty] | 203000 | 547 | 652 | 24 | 53 | [5 empty] | 496 |  |  |  | 1561 | 1.021 | 1.534 | 1060 | 0.122 | 938 | 0.356 | -0.076 | -0.615 | total strain control, strain ratio = -1 | cylindrical, diameter 16 mm | polished in longitudinal direction | transversal to rolling direction | 20 mm | Schenck PVTO, max. 200 kN |  | 3.0%/minute |  | crack initiation, about 90% of rupture life | half failure life
CuNiMo - 339 | 339 | CuNiMo |  |  | 350°C | sheet, 40 mm thick | Luft G., [3.24] | 1968 | [8 empty] | 179000 | 370 | 599 | 21 | 51 |  | 796 | 0.121 |  |  | 496 |  |  |  | 294 | 1.102 | 1.625 | 803 | 0.078 | 690 | 0.132 | -0.047 | -0.602 | total strain control, strain ratio = -1 | cylindrical, diameter 16 mm | polished in longitudinal direction | transversal to rolling direction | 20 mm | Schenck PVTO, max. 200 kN |  | 3.0%/minute |  | crack initiation, about 90% of rupture life | half failure life
G-X22CrMoV12 1 - 871 | 871 | G-X22CrMoV12 1 |  | 1050°C,air, 720°C, furnace | 23°C | plates, 65 mm x 350 mm x 400 mm | Idler R., [6.10] | 1975 |  |  |  | cylindrical, diameter 16 mm |  |  |  |  | 199000 | 648 | 824 | 18 | 45 | [5 empty] | 604 |  |  |  | 63 | 1.247 | 1.406 | 2148 | 0.204 | 1238 | 0.04 | -0.123 | -0.506 | total strain control, strain ratio = -1 | flat sheet, 15 mm x 10 mm | as cast |  | 20 mm | Losenhausen, servohydraulic, max. 400 kN |  | 6%/minute | triangular | crack initiation, cusp in hysteresis loop | half failure life |  |  | shrinkholes and pores avoided as far as possible
G-X22CrMoV12 1 - 872 | 872 | G-X22CrMoV12 1 |  | 1050°C, air, 720°C, furnace | 530°C | plates, 65 mm x 350 mm x 400 mm | Idler R., [6.10] | 1975 |  |  |  | cylindrical, diameter 16 mm |  | 40 mm |  |  | 170000 | 349 | 494 | 24 | 57 |  | 761 | 0.088 |  |  | 364 |  |  |  | 596 | 1.167 | 1.634 | 514 | 0.055 | 471 | 0.513 | -0.035 | -0.773 | total strain control, strain ratio = -1 | cylindrical, diameter 16 mm | mechanically polished |  | 20 mm | Losenhausen, servohydraulic, max. 400 kN |  | 0.02 - 1.08%/minute | triangular | crack initiation, cusp in hysteresis loop | half failure life
G-X22CrMoV12 1 - 873 | 873 | G-X22CrMoV12 1 |  | 1050°C, air, 720°C, furnace | 530°C | plates, 65 mm x 350 mm x 400 mm | Sautter S., [6.11] | 1971 |  |  |  | cylindrical, diameter 16 mm |  | 40 mm |  |  | 170000 | 349 | 494 | 24 | 57 |  | 761 | 0.088 |  |  | 353 |  |  |  | 1005 | 1.088 | 1.751 | 650 | 0.098 | 654 | 0.666 | -0.082 | -0.759 | total strain control, strain ratio = -1 | cylindrical, diameter 16 mm | mechanically polished |  | 20 mm | Losenhausen, servohydraulic, max. 400 kN |  | 4 - 6%/minute | triangular | crack initiation, cusp in hysteresis loop | half failure life
G-X22CrMoV12 1 - 876 | 876 | G-X22CrMoV12 1 |  | 1050°C, air, 720°C, furnace | 23°C | plates, 65 mm x 350 mm x 400 mm | Sautter S., [6.11] | 1971 |  |  |  | cylindrical, diameter 16 mm |  |  |  |  | 199000 | 648 | 824 | 18 | 45 |  | 809 | 0.027 |  |  | 575 |  |  |  | 734 | 1.125 | 1.994 | 1222 | 0.121 | 1155 | 0.451 | -0.091 | -0.688 | total strain control, strain ratio = -1 | cylindrical, diameter 16 mm | mechanically polished |  | 20 mm | Losenhausen, servohydraulic, max. 400 kN |  | 4 - 6%/minute | triangular | crack initiation, cusp in hysteresis loop | half failure life
GD-AlSi8Cu3 - 874 | 874 | GD-AlSi8Cu3 | 3.2162.05 | extruded | 23°C |  | Bomas H.,[6.12] | 1985 |  | HV 01: 110 | displacement control | flat sheet, 20 mm x 4 mm |  | 50 mm | Losenhausen | 0.6%/minute | 79000 | 176 | 283 | 2.5 | 1.9 |  | 755 | 0.237 |  |  | 148 | 56 | 0.074 | 1186207 | 0 | 1.175 | 1.257 | 397 | 0.159 | 361 | 0.001 | -0.126 | -0.248 | stress control, stress ratio = 0 | flat sheet, 20 mm x 4 mm | cliped |  | 6 mm | Schenck, PSA | 9 - 28 Hz | 342%/minute | triangular | complete rupture | half failure life |  |  | values of plastic stain <0.01% are considered in the regression analysis
GG 25 - 827 | 827 | GG 25 |  | `lost foam casting | 23°C | similar to the specimen tested | Weinacht D.J., [6.19] | 1986 | ASTM grain size: 2 - 3 | BHN: 174 |  | cylindrical, diameter 10 mm |  | 28 mm | MTS, servohydraulic, max. 90 kN |  | 90000 | 215 |  |  |  |  | 564 | 0.143 | 260 | 0.008 | 192 | 60 | 0.071 | 69181 | 26 | 1.623 | 1 | 455 | 0.139 | 657 | 0.033 | -0.201 | -0.581 | total strain control, strain ratio = -1 | tubular specimen, inner diameter 25 mm, outer diameter 31.1 mm | as cast |  | 33 mm | MTS, servohydraulic, max. 90 kN |  |  |  | 50% load drop | half failure life |  |  | Youngs modulus tension=78000 MPa, compression=103000 MPa
GG 25 - 828 | 828 | GG 25 |  | `lost foam casting | 23°C | similar to the specimen tested | Weinacht D.J., [6.19] | 1986 | ASTM grain size: 1 - 2 | BHN: 137 |  | cylindrical, diameter 10 mm |  | 28 mm | MTS, servohydraulic, max. 90 kN |  | 90000 | 215 |  |  |  |  | 564 | 0.143 | 260 | 0.008 | 80 |  |  |  | 3739 | 1.757 | 1 | 234 | 0.172 | 123 | 0.042 | -0.058 | -0.44 | total strain control, strain ratio = -1 | tubular specimen, inner diameter 25 mm, outer diameter 31.1 mm | machined |  | 33 mm | MTS, servohydraulic, max. 90 kN |  |  |  | 50% load drop | half failure life |  |  | Youngs modulus tension=78000 MPa, compression=103000MPa
GG 25 - 829 | 829 | GG 25 |  | `lost foam casting | 23°C | similar to the specimen tested | Weinacht D.J., [6.19] | 1986 | ASTM grain size: 3 - 4 | BHN: 212 |  | cylindrical, diameter 10 mm |  | 28 mm | MTS, servohydraulic, max. 90 kN |  | 90000 | 215 |  |  |  |  | 564 | 0.143 | 260 | 0.008 | 99 |  |  |  | 44 | 1.391 | 3.966 | 180 | 0.095 | 241 | 0.008 | -0.115 | -0.36 | total strain control, strain ratio = -1 | tubular specimen, inner diameter 25 mm, outer diameter 31.1 mm | machined |  | 33 mm | MTS, servohydraulic, max. 90 kN |  |  |  | 50% load drop | half failure life |  |  | Youngs modulus tension=78000 MPa, compression=103000MPa
GG 25 - 830 | 830 | GG 25 |  | `lost foam casting | 23°C | similar to the specimen tested | Weinacht D.J., [6.19] | 1986 | ASTM grain size: 3 - 4 | BHN: 212 |  | cylindrical, diameter 10 mm |  | 28 mm | MTS, servohydraulic, max. 90 kN |  | 90000 | 215 |  |  |  |  | 564 | 0.143 | 260 | 0.008 | 258 |  |  |  | 0 | 1.231 | 1 | 10620 | 0.598 | 396 | 0.004 | -0.134 | -0.235 | total strain control, strain ratio = -1 | cylindrical, diameter 10 mm | machined |  | 33 mm | MTS, servohydraulic, max. 90 kN |  |  |  | 50% load drop | half failure life |  |  | Youngs modulus tension=78000MPa, compression=103000 MPa
GG 35 - 843 | 843 | GG 35 |  | sand cast, 720°C - 900°C, air | 23°C | bars, 200 mm long, diameter 30 mm | Molinaro L., [6.3] | 1981 |  | bulk hardness (3000kg): 195 |  | cylindrical, diameter 10 mm |  | 28 mm | MTS, servohydraulic, max. 90 kN |  | 134000 | 345 | 438 |  |  |  | 772 | 0.135 |  | 0.015 | 354 |  |  |  | 15 | 1.26 | 3.471 | 1549 | 0.237 | 740 | 0.013 | -0.12 | -0.361 | total strain control, strain ratio = -1 | cylindrical, diameter 10 mm | mechanically polished |  | 29 mm | MTS, servohydraulic, max. 90 kN |  |  |  | 90% load decrease from the initial tensile load | half failure life
GGG 40 - 824 | 824 | GGG 40 |  |  | 23°C |  | H"uck M., Sch"utz W., Walter H., [6.17] |  |  |  |  | cylindrical, diameter 5 mm |  | 25 mm |  |  | 165000 | 297 | 437 | 24 |  |  | 405 | 0.045 |  |  | 381 |  |  |  | 332 | 1.245 | 3.818 | 582 | 0.068 | 492 | 0.255 | -0.039 | -0.723 | total strain control, strain ratio = -1 | cylindrical, diameter 9 mm | turned |  | 23 mm | spindle testing machine, 100 kN, resonance, max. 60 kN | about 0.2 Hz | 6%/minute |  | 2% decrease in tensile load | half failure life
GG 40 - 844 | 844 | GG 40 |  | sand cast, 720°C - 900°C, air | 23°C | bars, 200 mm long, diameter 30 mm | Molinaro L., [6.3] | 1981 |  | bulk hardness (3000kg): 215 |  | cylindrical, diameter 10 mm |  | 28 mm | MTS, servohydraulic, max. 90 kN |  | 140000 | 420 | 570 |  |  |  | 902 | 0.13 |  | 0.031 | 390 |  |  |  | 118 | 1.053 | 1.439 | 1013 | 0.153 | 648 | 0.037 | -0.078 | -0.457 | total strain control, strain ratio = -1 | cylindrical, diameter 10 mm | mechanically polished |  | 29 mm | MTS, servohydraulic, max. 90 kN |  |  |  | 90% load decrease from the initial tensile load | half failure life
GG-30 - 900 | 900 | GG-30 | 0.603 |  | 23°C | bar, diameter 30 mm | Lang K.H., [6.22] | 1988 |  |  | total strain control | cylindrical, diameter 7 mm |  | 10 mm | Schenck, servohydraulic, 50 kN | 1.44%/minute | 125000 | 264 | 310 | 0.5 | [6 empty] | 261 |  |  |  | 2 | 1.095 | 1.513 | 709 | 0.16 | 308 | 0.004 | -0.078 | -0.465 | stress control | cylindrical, diameter 7 mm |  |  | 10 mm | Schenck, servohydraulic, 50 kN | 5 Hz |  | triangular | complete rupture | half failure life |  |  | values of plastic stain < 0.01% are taken into account
GG-30 - 901 | 901 | GG-30 | 0.603 |  | 23°C | bar, diameter 30 mm | Lang K.H., [6.22] | 1988 |  |  | total strain control | cylindrical, diameter 7 mm |  | 10 mm | Schenck, servohydraulic, 50 kN | 1.44%/minute | 125000 | 264 | 310 | 0.5 | [6 empty] | 255 |  |  |  | 4 | 1.062 | 2.051 | 1368 | 0.271 | 386 | 0.004 | -0.094 | -0.272 | total strain control | cylindrical, diameter 7 mm |  |  | 10 mm | Schenck, servohydraulic, 50 kN | 5 Hz |  | triangular | complete rupture | half failure life
GG-30 - 902 | 902 | GG-30 | 0.603 |  | 250°C | bar, diameter 30 mm | Lang K.H., [6.22] | 1988 |  |  | total strain control | cylindrical, diameter 7 mm |  | 10 mm | Schenck, servohydraulic, 50 kN | 1.44%/minute | 121000 | [9 empty] | 442 |  |  |  |  | 1.083 | 1.352 | 8550 | 0.477 | 411 | 0.002 | -0.099 | -0.202 | total strain control | cylindrical, diameter 7 mm |  |  | 10 mm | Schenck, servohydraulic, 50 kN | 5 Hz |  | triangular | complete rupture | half failure life
GG-30 - 903 | 903 | GG-30 | 0.603 |  | 500°C | bar, diameter 30 mm | Lang K.H., [6.22] | 1988 |  |  | total strain control | cylindrical, diameter 7 mm |  | 10 mm | Schenck, servohydraulic, 50 kN | 1.44%/minute | 111500 | [9 empty] | 388 |  |  |  |  | 1.119 | 1.107 | 5185 | 0.417 | 341 | 0.002 | -0.087 | -0.215 | total strain control | cylindrical, diameter 7 mm |  |  | 10 mm | Schenck, servohydraulic, 50 kN | 5 Hz |  | triangular | complete rupture | half failure life
GGG 60 - 825 | 825 | GGG 60 |  |  | 23°C |  | H"uck M., Sch"utz W., Walter H., [6.17] |  |  |  |  | cylindrical, diameter 5 mm |  | 25 mm |  |  | 158000 | 382 | 632 | 7 |  |  | 507 | 0.043 |  |  | 467 |  |  |  | 550 | 1.12 | 1.604 | 750 | 0.076 | 720 | 0.759 | -0.058 | -0.788 | total strain control, strain ratio = -1 | cylindrical, diameter 9 mm | turned |  | 23 mm | spindle testing machine, 100 kN, resonance, max. 60 kN | about 0.2 Hz | 6%/minute |  | 2% decrease in tensile load | half failure life
GGG 60 - 833 | 833 | GGG 60 |  | as cast | 23°C | cast Y-block | Hua C., [6.21] | 1983 | BHN: 235 | ASTM-A247 grain size: 5 |  | cylindrical, diameter 10 mm |  | 28 mm | MTS, servohydraulic, max. 90 kN |  | 164000 | 553 |  |  |  |  | 692 | 0.072 | 716 | 0.041 | 499 |  |  |  | 407 | 1.146 | 1.023 | 769 | 0.07 | 1033 | 0.608 | -0.094 | -0.776 | total strain control, strain ratio = -1 | cylindrical, diameter 10 mm | mechanically polished |  | 28 mm | MTS, servohydraulic, max. 90 kN |  |  |  | complete rupture | half failure life |  |  | all specimens x-rayed to avoid defects
GGG-40 - 904 | 904 | GGG-40 | 0.704 |  | 23°C | YZ-cotter, 300 mm long | Lang K.H., Eifler D., Macherauch E., [6.21] | 1988 |  |  | total strain control | cylindrical, diameter 7 mm |  | 10 mm | Schenck, servohydraulic, 50 kN | 1.44%/minute | 165000 | 323 | 470 | 17.3 |  |  | 514 | 0.076 |  |  | 446 |  |  |  | 557 | 1.074 | 1.709 | 698 | 0.072 | 892 | 1.024 | -0.087 | -0.835 | stress control,stress ratio = -1 | cylindrical, diameter 7 mm |  |  | 10 mm | Schenck, servohydraulic, 50 kN | 5 Hz |  | triangular | complete rupture | half failure life
GGV-30 - 897 | 897 | GGV-30 |  | ferritically annealed | 23°C | bar, diameter 25 mm | Lang K.H., [6.22] | 1988 |  |  | total strain control | cylindrical, diameter 7 mm |  | 10 mm | Schenck, servohydraulic, 50 kN | 1.44%/minute | 155000 | 323 | 374 | 4.8 | [6 empty] | 400 |  |  |  | 38 | 1.072 | 1.297 | 758 | 0.103 | 647 | 0.049 | -0.088 | -0.654 | stress control | cylindrical, diameter 7 mm |  |  | 10 mm | Schenck, servohydraulic, 50 kN | 5 Hz |  | triangular | complete rupture | half failure life
GGV-30 - 898 | 898 | GGV-30 |  | ferritically annealed | 23°C | bar, diameter 25 mm | Lang K.H., [6.22] | 1988 |  |  | total strain control | cylindrical, diameter 7 mm |  | 10 mm | Schenck, servohydraulic, 50 kN | 1.44%/minute | 155000 | 323 | 374 | 4.8 | [6 empty] | 438 |  |  |  | 13 | 1.043 | 2.148 | 1493 | 0.197 | 664 | 0.01 | -0.077 | -0.335 | total strain control | cylindrical, diameter 7 mm |  |  | 10 mm | Schenck, servohydraulic, 50 kN | 5 Hz |  | triangular | complete rupture | half failure life
GGV-30 - 899 | 899 | GGV-30 |  | ferritically annealed | 250°C | bar, diameter 25 mm | Lang K.H., [6.22] | 1988 |  |  | total strain control | cylindrical, diameter 7 mm |  | 10 mm | Schenck, servohydraulic, 50 kN | 1.44%/minute | 148000 | [9 empty] | 329 |  |  |  | 144 | 1.043 | 1.555 | 777 | 0.138 | 502 | 0.041 | -0.071 | -0.512 | total strain control | cylindrical, diameter 7 mm |  |  | 10 mm | Schenck, servohydraulic, 50 kN | 5 Hz |  | triangular | complete rupture | half failure life
GK-AlSi7Mg - 845 | 845 | GK-AlSi7Mg | 3.2441 | warm agehardened | 22°C | structural part, 12 mm thick | Nowak H., Trautmann K.H., [6.4] | 1978 | [8 empty] | 71700 | [9 empty] | 237 |  |  |  | 142 | 1.266 | 2.342 | 398 | 0.083 | 390 | 0.114 | -0.076 | -0.614 | total strain control, strain ratio = -1 | hourglass shaped, diameter 4 mm | polished |  | 6 mm | Schenck, servohydraulic | 0.1 - 20 Hz |  | sinusoidal | 5% decrease in tensile load | half failure life
GS 34Mn5 - 852 | 852 | GS 34Mn5 |  | 900°C/3h, 900°C/1h, water, 682°C/2.5h | -45°C | cast blocks, 470 mm x 102 mm x 76 mm | Stephens R.I. et. al., [6.5] | 1984 |  |  |  | cylindrical, diameter 6.4 mm |  | 17.5 mm | electrohydraulic, max. 80 kN |  | 210000 | 558 | 758 |  | 30 |  |  |  | 861 | 0.36 | 506 | 264 | 0.129 | 625256 | 1294 | 1.156 | 1.636 | 1429 | 0.167 | 1272 | 0.728 | -0.112 | -0.719 | total strain control (1), strain ratio = -1 | cylindrical, diameter 6.4 mm | mechanically polished |  | 17.5 mm | electrohydraulic, max. 80 kN | 0.02 - 37 Hz | 60%/minute |  | complete rupture | half failure life | 1083 | 0.146 | (1) tests were stress controlled above N=10^5 cycles
GS 34Mn5 - 853 | 853 | GS 34Mn5 |  | 900°C/3h,900°C/1h,682°C/2.5h | 23°C | cast blocks, 470 mm x 102 mm x 76 mm | Stephens R.I. et. al., [6.5] | 1984 |  | BHN: 206 |  | cylindrical, diameter 6.4 mm |  | 17.5 mm | electrohydraulic, max. 80 kN |  | 211000 | 544 | 703 |  | 31 |  |  |  | 751 | 0.37 | 540 | 245 | 0.119 | 3925540 | 1007 | 1.132 | 2.301 | 1551 | 0.17 | 1249 | 0.219 | -0.102 | -0.576 | total strain control (1), strain ratio = -1 | cylindrical, diameter 6.4 mm | mechanically polished |  | 17.5 mm | electrohydraulic, max. 80 kN | 0.02 - 37 Hz | 60%/minute |  | complete rupture | half failure life | 1041 | 0.153 | (1) after stable sigma-epsilon-state tests were stress controlled (1) tests about N >> 10^5 cycles were run in stress control mode
GS-22Mo4 - 818 | 818 | GS-22Mo4 |  | 950°C, air, 700°C, furnace | 530°C | plates, 400 mm x 350 mm x 65 mm | Sautter S., [6.11] | 1971 |  |  |  | cylindrical, diameter 16 mm |  | 40 mm |  |  | 175000 | 176 | 322 | 36 | 75 | [5 empty] | 235 |  |  |  | 2350 | 1.122 | 2.234 | 476 | 0.113 | 493 | 1.355 | -0.093 | -0.824 | total strain control, strain ratio = -1 | cylindrical, diameter 16 mm | mechanically polished |  | 40 mm | Losenhausen, servohydraulic, max. 400 kN |  | 0.8 - 6%/minute | triangular | macroscopic crack | half failure life
GS-22Mo4 - 819 | 819 | GS-22Mo4 |  | 950°C, air, 700°C, furnace | 23°C | plates, 400 mm x 350 mm x 65 mm | Sautter S., [6.11] | 1971 |  |  |  | cylindrical, diameter 16 mm |  | 40 mm |  |  | 210000 | 299 | 497 | 28 | 60 |  | 569 | 0.12 |  |  | 327 |  |  |  | 4075 | 1.219 | 2.732 | 921 | 0.166 | 739 | 0.304 | -0.095 | -0.59 | total strain control, strain ratio = -1 | cylindrical, diameter 16 mm | mechanically polished |  | 40 mm | Losenhausen, servohydraulic, max. 400 kN |  | 4 - 6%/minute | triangular | macroscopic crack | half failure life
GTS 55 - 817 | 817 | GTS 55 |  |  | 23°C | bars, diameter 22 mm | H"uck M., Sch"utz W., Walter H., [6.15] | 1981 | [8 empty] | 155000 | 389 | 600 | 5 |  |  | 582 | 0.073 |  |  | 410 |  |  |  | 510 | 1.066 | 1.447 | 911 | 0.128 | 711 | 0.149 | -0.073 | -0.575 | total strain control, strain ratio = -1 | cylindrical, diameter 9 mm | turned |  | 21 mm | spindle testing machine, 100 kN, resonance, max. 60 kN | about 0.2 Hz | 6%/minute |  | 2% decrease in tensile load | half failure life
H II - 45 | 45 | H II | 1.0425 |  | 23°C | sheet ,20 mm thick | Wiemann W., Reiermann D., ¦2.13¦ | 1985 | ferrite, pearlite | 139 HV 10 | DIN 50 145 | flat sheet, type B 10 x 50 (according to DIN 50 125) | transversal to rolling direction | 50 mm | Losenhausen, max. 120 kN | DIN 50 145 | 212300 | 316 | 476 | 22 | 66 | [5 empty] | 288 |  |  |  | 12658 | 1.04 | 1.264 | 853 | 0.174 | 805 | 0.679 | -0.108 | -0.611 | total strain control, strain ratio = -1 | cylindrical, diameter 10 mm | mechanically polished | transversal to rolling direction | 25 mm | Schenck, servohydraulic max. 100 kN |  | 6%/minute | triangular | crack initiation at 2% of drop in tension load | half failure life |  |  | for cyclic stress-strain-curve E>=195000 MPa
HIIA - 46 | 46 | HIIA | 1.0425 | as received | 23°C | sheet | Luft G., ¦2.12¦ | 1968 | [8 empty] | 207000 | 344 | 461 | 22 | 61 | [5 empty] | 303 |  |  |  | 19001 | 1.026 | 1.093 | 974 | 0.188 | 701 | 0.171 | -0.086 | -0.458 | total strain control, strain ratio = -1 | cylindrical, diameter 16 mm | polished in longitudinal direction | transversal to rolling direction | 20 mm | Schenck PVTO, max. 200 kN |  | 3.0%/minute |  | crack initiation, about 90% of rupture life | half failure life |  |  | chemical composition according to DIN 17 155
HIIA - 47 | 47 | HIIA | 1.0425 | as received | 350°C | sheet | Luft G., ¦2.12¦ | 1968 | [8 empty] | 177000 | 163 | 446 | 29 | 60 | [5 empty] | 408 |  |  |  | 1567 | 1.067 | 1.095 | 801 | 0.108 | 708 | 0.331 | -0.066 | -0.614 | total strain control, strain ratio = -1 | cylindrical, diameter 16 mm | polished in longitudinal direction | transversal to rolling direction | 40 mm | Schenck PVTO, max. 200 kN |  | 3.0%/minute |  | crack initiation, about 90% of rupture life | half failure life |  |  | chemical composition according to DIN 17 155
MSt 42 - 14 | 14 | MSt 42 |  | as received | 23°C | sheet | Luft G., ¦2.12¦ | 1968 | [8 empty] | 207000 | 255 | 437 | 32 | 60 | [5 empty] | 286 |  |  |  | 38275 | 1.049 | 1.155 | 1169 | 0.226 | 774 | 0.165 | -0.098 | -0.434 | total strain control, strain ratio = -1 | cylindrical, diameter 16 mm | polished in longitudinal direction | transversal to rolling direction | 20 mm | Schenck PVTO, max. 200 kN |  | 3.0%/minute |  | crack initiation, about 90% of rupture life | half failure life |  |  | chemical composition according to DIN 17 100
MSt 42 - 15 | 15 | MSt 42 |  | as received | 350°C | sheet | Luft G., ¦2.12¦ | 1968 | [8 empty] | 177000 | 165 | 471 | 28 | 56 | [5 empty] | 341 |  |  |  | 2051 | 1.049 | 1.293 | 729 | 0.122 | 590 | 0.181 | -0.066 | -0.547 | total strain control, strain ratio = -1 | cylindrical, diameter 16 mm | polished in longitudinal direction | transversal to rolling direction | 40 mm | Schenck PVTO, max. 200 kN |  | 3.0%/minute |  | crack initiation, about 90% of rupture life | half failure life |  |  | chemical composition according to DIN 17 100
St 00 - 120 | 120 | St 00 | 1.003 | hot rolled | 20°C | sheet, 2 mm thick | Ott W., Nowack H., [2.31] | 1984 |  |  | displacement control | flat sheet 2 mm x 15 mm | in rolling direction | 10 mm | Schenck, servohydraulic | 10%/minute | 210000 | 304 | 347 |  | 63 | [5 empty] | 201 | 114 | 0.099 | 544600 | 271300 | 1.126 | 1.388 | 1428 | 0.315 | 1094 | 0.169 | -0.163 | -0.426 | total strain control, strain ratio = -1 | flat sheet 2 mm x 15 mm | mechanically polished | in rolling direction |  |  | 1 - 15 Hz |  | sinusodial | crack length 0.5 mm at specimen surface | half failure life | 619 | 0.156
St 00 - 121 | 121 | St 00 | 1.003 | hot rolled | 20°C | sheet, 2 mm thick | Ott W., Nowack H., [2.31] | 1984 |  |  | displacement control | flat sheet 2 mm x 15 mm | in rolling direction | 10 mm | Schenck, servohydraulic | 10%/minute | 210000 | 304 | 347 |  | 63 | [5 empty] | 206 |  |  |  | 182400 | 1.282 | 1.462 | 1265 | 0.292 | 703 | 0.131 | -0.119 | -0.405 | total strain control, strain ratio = -1 | flat sheet 2 mm x 15 mm | mechanically polished | transversal to rolling direction |  |  | 1 - 15 Hz |  | sinusodial | crack length 0.5 mm at specimen surface | half failure life | 619 | 0.156
St 37 - 2 | 2 | St 37 | 1.0114 | 650°C/1h stress relieved | 23°C | flat bar, 25 mm/12 mm | Klee S., ¦2.1¦ | 1969 - 1971 |  |  | displacement control | hourglass shaped, diameter 6 mm | in rolling direction | diametral | Schenck, PVTO with special equipment |  | 214000 | 295 | 435 |  | 64 |  | 829 | 0.275 | 835 | 1.02 | 273 | 170 | 0.108 | 1290412 | 94962 | 1.217 | 1.808 | 988 | 0.207 | 900 | 0.542 | -0.113 | -0.512 | plast. strain control, plastic strain ratio = -1 | hourglass shaped, diameter 6 mm | mechanically polished | in rolling direction | diametral | Schenck, PVTO with special equipment | 0.08 - 33.33 Hz |  | triangular | rupture | half failure life | 640 | 0.113 | for monotonic and very low cycle fatigue tests hydraulic was managed manually
St 37 - 3 | 3 | St 37 | 1.0114 | 650°C/1h stress relieved | 23°C | flat bar, 25 mm/12 mm | Klee S., ¦2.1¦ | 1969 - 1971 |  |  | displacement control | hourglass shaped, diameter 6 mm | in rolling direction | diametral | Schenck, PVTO with special equipment |  | 214000 | 310 | 435 |  | 64 |  | 829 | 0.275 | 835 | 1.02 | 265 | 144 | 0.084 | 3959223 | 82691 | 1.187 | 1.403 | 1170 | 0.239 | 932 | 0.378 | -0.117 | -0.488 | stress control, stress ratio = -1 | hourglass shaped, diameter 6 mm | mechanically polished | in rolling direction | diametral | Schenck, PVTO with special equipment | 0.08 - 33.33 Hz |  | triangular | rupture | half failure life | 640 | 0.113 | for monotonic and very low cycle fatigue tests hydraulic was managed manually
St 37-3 - 4 | 4 | St 37-3 | 1.0114 | hotrolled, 890°C/30min, air | 23°C | bars diameter 32 mm | Veith H., ¦2.5¦ | 1970 | grainsize 15.5 micrometer |  | deformation control | cylindrical, diameter 16 mm | in rolling direction | 35 mm | Schenck PH 001 D, 200 kN |  | 210000 | 297 | [8 empty] | 287 |  |  |  | 8087 | 1.267 | 2.309 | 998 | 0.2 | 437 | 0.02 | -0.053 | -0.287 | deformation control | cylindrical, diameter 16 mm | polished | in rolling direction | 35 mm | Schenck PH 001 D, 200 kN | 0.05 - 0.3 Hz |  | triangular | rupture | half failure life |  |  | Youngs modulus estimated
TSt 42 - 12 | 12 | TSt 42 |  | as received | 23°C | sheet | Luft G., ¦2.12¦ | 1968 | [8 empty] | 207000 | 233 | 385 | 32 | 70 | [5 empty] | 254 |  |  |  | 38596 | 1.069 | 1.239 | 955 | 0.213 | 666 | 0.172 | -0.098 | -0.451 | total strain control, strain ratio = -1 | cylindrical, diameter 16 mm | polished in longitudinal direction | transversal to rolling direction | 20 mm | Schenck PVTO, max. 200 kN |  | 3.0%/minute |  | crack initiation, about 90% of rupture life | half failure life |  |  | chemical composition according to DIN 17 100
TSt 42 - 13 | 13 | TSt 42 |  | as received | 350°C | sheet | Luft G., ¦2.12¦ | 1968 | [8 empty] | 177000 | 165 | 466 | 29 | 59 | [5 empty] | 301 |  |  |  | 4024 | 1.14 | 1.771 | 857 | 0.168 | 569 | 0.096 | -0.074 | -0.451 | total strain control, strain ratio = -1 | cylindrical, diameter 16 mm | polished in longitudinal direction | transversal to rolling direction | 40 mm | Schenck PVTO, max. 200 kN |  | 3.0%/minute |  | crack initiation, about 90% of rupture life | half failure life |  |  | chemical composition according to DIN 17 100
St 44-2 - 10 | 10 | St 44-2 |  | as received | 23°C | plate | Nowack H., Trautmann K.H., ¦2.7¦ | 1984 | [8 empty] | 204400 | [9 empty] | 212 | 141 | 0.079 | 2231349 | 50403 | 1.211 | 1.699 | 496 | 0.137 | 478 | 0.75 | -0.08 | -0.584 | total strain control, plastic strain ratio = -1 | flat sheet, 5 x 5 mm | polished | in rolling direction | 6.0 mm | PCM 001 | 0.1 - 20 Hz |  | sinusoidal | rupture | half failure life
St 44-2 - 11 | 11 | St 44-2 |  | as received | 23°C | plate | Nowack H., Trautmann K.H., ¦2.7¦ | 1984 | [8 empty] | 202560 | [9 empty] | 204 |  |  |  | 46916 | 1.079 | 1.915 | 405 | 0.11 | 514 | 5.983 | -0.087 | -0.766 | total strain control, strain ratio = -1 | hourglass shaped, diameter 4 mm | polished | transversal to rolling direction | 6.0 mm | PCM 001 | 0.1 - 5.0 Hz |  | sinusoidal | rupture | half failure life
St 52-3 - 5 | 5 | St 52-3 | 1.0841 | hotrolled | 23°C | flat bar, 25 mm/12 mm | Klee S., ¦2.1¦ | 1969 |  |  | displacement control | hourglass shaped, diameter 6 mm | in rolling direction | diametral | Schenck, PVTO with special equipment |  | 210000 | 400 | 597 |  | 63 |  | 1061 | 0.225 | 1083 | 0.98 | 389 | 266 | 0.163 | 380340 | 22706 | 1.136 | 1.712 | 1228 | 0.185 | 1183 | 0.667 | -0.11 | -0.555 | plast. strain control, plastic strain ratio = -1 | hourglass shaped, diameter 6 mm | mechanically polished | in rolling direction | diametral | Schenck, PVTO with special equipment | 0.08 - 2.5 Hz |  | triangular | rupture | half failure life |  |  | for monotonic and very low cycle fatigue tests hydraulic was managed manually
St 52-3 - 6 | 6 | St 52-3 | 1.0841 | hotrolled | 23°C | flat bar, 25 mm/12 mm | Klee S., ¦2.1¦ | 1969 |  |  | displacement control | hourglass shaped, diameter 6 mm | in rolling direction | diametral | Schenck, PVTO with special equipment |  | 210000 | 400 | 597 |  | 63 |  | 1061 | 0.225 | 1083 | 0.98 | 370 | 261 | 0.171 | 305981 | 27660 | 1.078 | 1.416 | 1337 | 0.207 | 1203 | 0.529 | -0.115 | -0.529 | stress control, stress ratio = -1 | hourglass shaped, diameter 6 mm | mechanically polished | in rolling direction | diametral | Schenck, PVTO with special equipment | 0.08 - 2.5 Hz |  | triangular | rupture | half failure life |  |  | for monotonic and very low cycle fatigue tests hydraulic was managed manually
St 52-3 - 7 | 7 | St 52-3 | 1.0841 | hotrolled, 880°C/30min, air | 23°C | bars diameter 32 mm | Veith H., ¦2.5¦ | 1970 | grainsize 12.9 micrometer |  | deformation control | cylindrical, diameter 16 mm | in rolling direction | 35 mm | Schenck PH 001 D, 200 kN |  | 210000 | 378 | [8 empty] | 366 |  |  |  | 4523 | 1.069 | 1.403 | 871 | 0.139 | 732 | 0.305 | -0.078 | -0.569 | deformation control | cylindrical, diameter 16 mm | polished | in rolling direction | 35 mm | Schenck PH 001 D, 200 kN | 0.05 - 0.3 Hz |  | triangular | rupture | half failure life |  |  | Youngs modulus estimated
St 52-3 - 8 | 8 | St 52-3 | 1.0841 | hotrolled, 880°C/30min, air | 23°C | bars diameter 32 mm | Veith H., ¦2.5¦ | 1970 | grainsize 13.2 micrometer |  | deformation control | cylindrical, diameter 16 mm | in rolling direction | 35 mm | Schenck PH 001 D, 200 kN |  | 210000 | 438 | [8 empty] | 365 |  |  |  | 364 | 1.093 | 4.423 | 679 | 0.1 | 573 | 0.141 | -0.07 | -0.669 | deformation control | cylindrical, diameter 16 mm | polished | in rolling direction | 35 mm | Schenck PH 001 D, 200 kN | 0.05 - 0.3 Hz |  | triangular | rupture | half failure life |  |  | Youngs modulus estimated
St 52-3 - 9 | 9 | St 52-3 | 1.0841 | hotrolled, 980°C/2h, air | 23°C | bars diameter 32 mm | Veith H., ¦2.5¦ | 1970 | grainsize 22.2 micrometer |  | deformation control | cylindrical, diameter 16 mm | in rolling direction | 35 mm | Schenck PH 001 D, 200 kN |  | 210000 | 385 | [8 empty] | 350 |  |  |  | 14 | 1.115 | 3.519 | 653 | 0.1 | 448 | 0.009 | -0.065 | -0.496 | deformation control | cylindrical, diameter 16 mm | polished | in rolling direction | 35 mm | Schenck PH 001 D, 200 kN | 0.05 - 0.3 Hz |  | triangular | rupture | half failure life |  |  | Youngs modulus estimated
St 52-3 - 16 | 16 | St 52-3 | 1.0841 | hotrolled, 990°C/2h , furnace | 23°C | bars diameter 32 mm | Veith H., ¦2.5¦ | 1970 | grainsize 32.3 micrometer |  | deformation control | cylindrical, diameter 16 mm | in rolling direction | 35 mm | Schenck PH 001 D, 200 kN |  | 210000 | 346 | [8 empty] | 317 |  |  |  | 20 | 1.037 | 1.52 | 688 | 0.125 | 389 | 0.008 | -0.062 | -0.446 | deformation control | cylindrical, diameter 16 mm | polished | in rolling direction | 35 mm | Schenck PH 001 D, 200 kN | 0.05 - 0.3 Hz |  | triangular | rupture | half failure life |  |  | Youngs modulus estimated
St 52-3 - 17 | 17 | St 52-3 | 1.0841 | hotrolled, 1100°C/2h , furnace | 23°C | bars diameter 32 mm | Veith H., ¦2.5¦ | 1970 | grainsize 45.3 micrometer |  | deformation control | cylindrical, diameter 16 mm | in rolling direction | 35 mm | Schenck PH 001 D, 200 kN |  | 210000 | 306 | [8 empty] | 269 |  |  |  | 8 | 1.042 | 1 | 400 | 0.064 | 318 | 0.006 | -0.051 | -0.559 | deformation control | cylindrical, diameter 16 mm | polished | in rolling direction | 35 mm | Schenck PH 001 D, 200 kN | 0.05 - 0.3 Hz |  | triangular | rupture | half failure life |  |  | Youngs modulus estimated
StE 460 - 276 | 276 | StE 460 | 1.8905 | as received | 23°C | rolled beam IPB 340 | Boller Chr., Seeger T., [3.4] | 1983 |  |  | displacement control | hourglass shaped, diameter 6 mm | in rolling direction | diametral | Schenck, servohydraulic, max. 60 kN | 0.42%/minute | 208000 | 510 | 682 | 32 |  |  | 1026 | 0.157 | 574 | 0.661 | 433 | 312 | 0.191 | 235820 | 11612 | 1.123 | 1.939 | 1181 | 0.161 | 1218 | 0.452 | -0.104 | -0.536 | total strain control, strain ratio = -1 | hourglass shaped, diameter 6 mm | mechanically polished | in rolling direction | 4 mm | Schenck, servohydraulic, max. 60 kN | 0.1 - 11 Hz |  | sinusoidal | crack initiation, 0.5 mm crack length | half failure life | 1195 | 0.147
StE 460 - 278 | 278 | StE 460 | 1.8905 | normalized | 23°C | sheet, 14 mm thick | Sonsino C.M., [3.3] | 1980 |  | 0.35 HV 30 : 665 MPa |  |  | transversal to rolling direction |  | Schenck, servohydraulic, max. 600 kN |  | 200000 | 505 |  | 30 | 66 | 0.29 |  |  | 1396 |  | 404 |  |  |  | 6818 | 1.101 | 1.304 | 1169 | 0.171 | 1146 | 0.93 | -0.109 | -0.644 | total strain control, strain ratio = -1 | flat sheet, uniform gauge, 30 mm x 10 mm | polished | transversal to rolling direction | 25 mm | Schenck, servohydraulic, max. 600 kN | max. 1 Hz |  |  | crack initiation | half failure life
StE 460 - 279 | 279 | StE 460 | 1.8905 | normalized | 23°C | sheet, 14 mm thick | Sonsino C.M., [3.3] | 1980 |  | 0.35 HV 30 : 740 MPa |  |  | transversal to rolling direction |  | Schenck, servohydraulic, max. 600 kN |  | 200000 | 628 |  | 30 | 66 | 0.29 | 767 | 0.036 | 648 |  | 389 |  |  |  | 6120 | 1.05 | 1.34 | 1244 | 0.187 | 1219 | 0.885 | -0.122 | -0.651 | total strain control, strain ratio = -1 | flat sheet, uniform gauge, 30 mm x 10 mm | polished | transversal to rolling direction | 25 mm | Schenck, servohydraulic, max. 600 kN | max. 1 Hz |  |  | crack initiation | half failure life |  |  | 5% coldformed
StE 460 - 280 | 280 | StE 460 | 1.8905 | as received | 23°C | rolled beam IPB 340 | Boller Chr., Seeger T., [3.4] | 1983 |  |  | displacement control | hourglass shaped, diameter 6 mm | flange, in rolling direction | diametral | Schenck, servohydraulic, max. 60 kN | 0.42%/minute | 208000 | 510 | 682 | 32 |  |  | 1026 | 0.157 | 574 | 0.661 | 397 | 286 | 0.16 | 427015 | 11348 | 1.072 | 1.831 | 1011 | 0.15 | 969 | 0.703 | -0.089 | -0.589 | total strain control, strain ratio = -1 | cylindrical, diameter 15 mm | mechanically polished | flange, in rolling direction | 20 mm | Schenck, servohydraulic, max. 600 kN | 0.1 - 8 Hz |  | sinusoidal | fracture, 10% decrease in tensile load | half failure life | 1195 | 0.147 | incremental step test was performed with hourglass shaped specimen diameter 6 mm
StE 460 - 281 | 281 | StE 460 | 1.8905 | as received | 23°C | rolled beam IPB 340 | Boller Chr., Seeger T., [3.4] | 1983 |  |  | displacement control | hourglass shaped, diameter 6 mm | flange, in rolling direction | diametral | Schenck, servohydraulic, max. 60 kN | 0.42%/minute | 208000 | 510 | 682 | 32 |  |  | 1026 | 0.157 | 574 | 0.661 | 406 | 308 | 0.198 | 168279 | 10866 | 1.061 | 1.197 | 1288 | 0.185 | 1115 | 0.301 | -0.101 | -0.504 | total strain control, strain ratio = -1 | flat sheet, uniform gauge, 5 mm x 10 mm | mechanically polished | flange, in rolling direction | 20 mm | Schenck, servohydraulic, max. 60 kN | 0.1 - 15 Hz |  | sinusoidal | fracture, 10% decease in tensile load | half failure life | 1195 | 0.147 | incemental step test was performed with hourglass shaped specimen diameter 6 mm
StE 460 - 282 | 282 | StE 460 | 1.8905 | as received | 23°C | rolled beam IPB 340 | Boller Chr., Seeger T., [3.4] | 1983 |  |  | displacement control | hourglass shaped, diameter 6 mm | flange, in rolling direction | diametral | Schenck, servohydraulic, max. 60 kN | 0.42%/minute | 208000 | 510 | 682 | 32 |  |  | 1026 | 0.157 | 574 | 0.661 | 408 |  |  |  | 17739 | 1.114 | 1.925 | 1169 | 0.169 | 849 | 0.156 | -0.07 | -0.418 | total strain control, strain ratio = -1 | cylindrical, diameter 8 mm | mechanically polished | flange, in rolling direction | 20 mm | Schenck, servohydraulic, max. 60 kN | 0.1 - 15 Hz |  | sinusoidal | fracture, 10% decease in tensile load | half failure life | 1195 | 0.147 | incemental step test was performed with hourglass shaped specimen diameter 6 mm
StE 460 - 286 | 286 | StE 460 | 1.8905 | as received | 23°C | rolled beam IPB 340 | Boller Chr., Seeger T., [3.5] | 1984 |  |  | displacement control | hourglass shaped, diameter 6 mm | flange, in rolling direction | diametral | Schenck, servohydraulic, max. 60 kN | 0.42%/minute | 208000 | 510 | 682 | 32 |  |  | 1026 | 0.157 | 936 | 0.389 | 414 | 242 | 0.125 | 478210 | 2834 | 1.171 | 1.587 | 1146 | 0.164 | 1062 | 0.541 | -0.107 | -0.636 | total strain control, strain ratio = -1 | flat sheet, hourglass shaped, 5 x 6 mm | rolled skin | fillet, in rolling direction | 4 mm | Schenck, servohydraulic, max. 60 kN | 0.1 - 11 Hz |  | sinusoidal | crack initiation, 0.5 mm crack length | half failure life | 1195 | 0.147 | incremental step test was performed with hourglass shaped specimen diameter 6 mm
StE 690 - 270 | 270 | StE 690 | 1.7279 | as received | 23°C | rolled sheet | Bergmann J.W., [3.13] | 1977 and 1981 |  |  | displacement control | hourglass shaped, diameter 6 mm | in rolling direction | diametral | Schenck, servohydraulic, max. 60 kN | 0.42%/minute | 214000 | 810 | 872 | 18 |  | 954 | 0.024 |  | 1446 | 0.867 | 526 | 380 | 0.191 | 288316 | 3150 | 1.05 | 1.737 | 1167 | 0.128 | 1120 | 0.876 | -0.081 | -0.667 | total strain control, strain ratio = -1 | hourglass shaped, diameter 6 mm | mechanically polished | in rolling direction | 4 mm | Schenck, servohydraulic, max. 60 kN | 0.1 - 11 Hz |  | sinusoidal | crack initiation, 0.5 mm crack length | half failure life | 1210 | 0.127 | fatigue tests prestrained with 1 block incremental step test max. strain amplitude=2%
StE 690 - 383 | 383 | StE 690 | 1.7279 | as received | +23°C | rolled beam IPB 340 | Boller Chr., [3.48] | 1986 |  |  |  | ISO-V | in and transversal to rolling direction |  |  |  | 209000 | 767 | 825 | 24 | 75 | [5 empty] | 618 | 352 | 0.171 | 1262826 | 485 | 1.189 | 7.635 | 1094 | 0.092 | 1117 | 0.234 | -0.078 | -0.623 | total strain control, strain ratio = -1 | flat sheet, hourglass shaped, 5 mm x 6 mm | rolled skin | fillet, in rolling direction | 4 mm | Schenck, servohydraulic, max. 60 kN | 0.1 - 11 Hz |  | sinusoidal | crack initiation, 0.5 mm crack length | half failure life
StE 690 - 384 | 384 | StE 690 | 1.7279 | as received | +23°C | rolled beam IPB 340 | Boller Chr., [3.48] | 1986 |  |  |  | ISO-V | in and transversal to rolling direction |  |  |  | 209000 | 767 | 825 | 24 | 75 | [5 empty] | 613 | 474 | 0.231 | 590970 | 1709 | 1.07 | 1.58 | 947 | 0.07 | 957 | 1.681 | -0.05 | -0.769 | total strain control, strain ratio = -1 | hourglass shaped, diameter 6 mm | mechanically polished | fillet, in rolling direction | 4 mm | Schenck, servohydraulic, max. 60 kN | 0.1 - 11 Hz |  | sinusoidal | crack initiation, 0.5 mm crack length | half failure life
StE 690 - 385 | 385 | StE 690 | 1.7279 | as received, stress relief annealed at 500°C | +23°C | rolled beam IPB 340 | Boller Chr., [3.48] | 1986 |  |  |  | ISO-V | in and transversal to rolling direction |  |  |  | 209000 | 767 | 825 | 24 | 75 | [5 empty] | 590 | 285 | 0.139 | 1355413 | 448 | 1.24 | 9.148 | 1059 | 0.094 | 1162 | 0.218 | -0.095 | -0.634 | total strain control, strain ratio = -1 | flat sheet, hourglass shaped, 5 mm x 6 mm | rolled skin | fillet, in rolling direction | 4 mm | Schenck, servohydraulic, max. 60 kN | 0.1 - 11 Hz |  | sinusoidal | crack initiation, 0.5 mm crack length | half failure life
StE690 - 271 | 271 | StE690 | 1.7279 | as received | 23°C | rolled plate | Heuler P., [3.14] | 1981/82 |  |  | displacement control | hourglass shaped, diameter 6 mm | in rolling direction | diametral | Schenck, servohydraulic, max. 60 kN | 0.42%/minute | 214000 | 810 | 872 | 18 |  | 954 | 0.024 |  |  |  | 569 | 445 | 0.226 | 180885 | 2133 | 1.176 | 1.557 | 1048 | 0.098 | 1051 | 0.857 | -0.067 | -0.661 | total strain control, strain ratio = -1 | hourglass shaped, diameter 6 mm | mechanically polished | in rolling direction | 4 mm | Schenck, servohydraulic, max. 60 kN | 0.1 - 11 Hz |  | sinusoidal | crack initiation, 0.5 mm crack length | half failure life | 1210 | 0.127
Ti 0.4 Mn - 745 | 745 | Ti 0.4 Mn |  | 700°C/200h, water | 23°C | forged, extruded, swaged to diameter 20.8 mm | Saleh Y., Margolin H., [5.8] | 1979 | alpha grain size 33.6 micrometer | [7 empty] | 100000 | 303 | 434 | 42 | 69 | [5 empty] | 357 |  |  |  | 663 | 1.296 | 2.907 | 1719 | 0.253 | 4995 | 314.533 | -0.339 | -1.555 | total strain control, strain ratio = -1 | cylindrical, diameter 6.3 mm | electropolished |  | 12.5 mm | MTS, electrohydraulic |  | 18%/minute |  |  | half failure life
Ti 10 Mn - 751 | 751 | Ti 10 Mn |  | 800°C/1h, water | 23°C | forged, extruded, swaged to diameter 20.8 mm | Saleh Y., Margolin H., [5.8] | 1979 | beta grain size 48 micrometer | [7 empty] | 100000 | 979 | 986 |  | 51 | [5 empty] | 1006 |  |  |  | 101 | 1.046 | 1.342 | 1448 | 0.059 | 1578 | 3.809 | -0.066 | -1.098 | total strain control, strain ratio = -1 | cylindrical, diameter 6.3 mm | electropolished |  | 12.5 mm | MTS, electrohydraulic |  | 18%/minute |  |  | half failure life
Ti 5 Mn - 746 | 746 | Ti 5 Mn |  | 780°C/8d, -5°C/h to 700°C, 700°C/24h, water | 23°C | forged, extruded, swaged to diameter 20.8 mm | Saleh Y., Margolin H., [5.8] | 1979 | alpha grain size 10.4 micrometer | [7 empty] | 100000 | 627 | 814 |  | 50 | [5 empty] | 742 |  |  |  | 160 | 1.138 | 1.372 | 2023 | 0.161 | 1708 | 0.402 | -0.101 | -0.648 | total strain control, strain ratio = -1 | cylindrical, diameter 6.3 mm | electropolished |  | 12.5 mm | MTS, electrohydraulic |  | 18%/minute |  |  | half failure life
Ti 5 Mn - 747 | 747 | Ti 5 Mn |  | 700°C/3h, water | 23°C | forged, extruded, swaged to diameter 20.8 mm | Saleh Y., Margolin H., [5.8] | 1979 | alpha traverse thickn. 4.7 micrometer, beta grain diameter 144 micrometer | [7 empty] | 100000 | 676 | 855 |  | 38 | [5 empty] | 808 |  |  |  | 40 | 1.112 | 1.517 | 2659 | 0.192 | 1862 | 0.15 | -0.114 | -0.59 | total strain control, strain ratio = -1 | cylindrical, diameter 6.3 mm | electropolished |  | 12.5 mm | MTS, electrohydraulic |  | 18%/minute |  |  | half failure life
Ti 5 Mn - 748 | 748 | Ti 5 Mn |  | 700°C/200h, water | 23°C | forged, extruded, swaged to diameter 20.8 mm | Saleh Y., Margolin H., [5.8] | 1979 | alpha grain size 3.5 micrometer, beta grain size 4.3 micrometer | [7 empty] | 100000 | 662 | 834 | 29 | 51 | [5 empty] | 632 |  |  |  | 183 | 1.055 | 1.16 | 4151 | 0.303 | 2848 | 0.283 | -0.17 | -0.559 | total strain control, strain ratio = -1 | cylindrical, diameter 6.3 mm | electropolished |  | 12.5 mm | MTS, electrohydraulic |  | 18%/minute |  |  | half failure life
Ti 5 Mn - 749 | 749 | Ti 5 Mn |  | 700°C/6h, water | 23°C | forged, extruded, swaged to diameter 20.8 mm | Saleh Y., Margolin H., [5.8] | 1979 | alpha grain size 1.5 micrometer, beta grain size 1.6 micrometer | [7 empty] | 100000 | 772 | 883 |  | 50 | [5 empty] | 753 |  |  |  | 146 | 1.086 | 1.237 | 2675 | 0.204 | 2189 | 0.38 | -0.128 | -0.631 | total strain control, strain ratio = -1 | cylindrical, diameter 6.3 mm | electropolished |  | 12.5 mm | MTS, electrohydraulic |  | 18%/minute |  |  | half failure life
Ti 6 Al 4 V - 204 | 204 | Ti 6 Al 4 V |  | solution treated, aged by supplier | 23°C | centerless ground | Smith R.W., Hirschberg M.H., Manson S.S., [5.7] | 1963 |  | Rockwell C-40 to 41 |  | hourglass shaped, diameter 6.35 mm | in rolling direction | diametral | Rhiele, universal testing machine |  | 117200 | 1186 | 1234 |  | 41 | 0.33 | 1443 | 0.033 | 1717 | 0.53 | 922 | 507 | 0.441 | 260900 | 370 | 1.188 | 2.035 | 1774 | 0.105 | 2069 | 0.886 | -0.107 | -0.698 | total diametral strain control, strain ratio d= -1 | hourglass shaped, diameter 6.35 mm | machined | in rolling direction | diametral | self designed |  |  |  | complete rupture | half failure life
Ti 6 Al 4 V - 744 | 744 | Ti 6 Al 4 V |  | solution treated, aged by supplier | 23°C | centerless ground | Smith R.W., Hirschberg M.H., Manson S.S., [5.7] | 1963 |  | Rockwell C-40 to 41 |  | hourglass shaped, diameter 6.35 mm | in rolling direction | diametral | Rhiele, universal testing machine |  | 117385 | 1188 | 1236 |  | 41 | 0.33 | 1443 | 0.033 | 1719 | 0.53 | 992 |  |  |  | 115 | 1.41 | 1.932 | 1938 | 0.108 | 1798 | 0.396 | -0.085 | -0.684 | total diametral strain control, strain ratio d= -1 | hourglass shaped, diameter 6.35 mm | machined | in rolling direction | diametral | self designed |  |  |  | complete rupture | half failure life
Ti 6 Al 4 V - 771 | 771 | Ti 6 Al 4 V |  | solution treated, aged by supplier | 23°C | centerless ground | Smith R.W., Hirschberg M.H., Manson S.S., [5.7] | 1963 |  | Rockwell C 40 to 41 |  | hourglass shaped, diameter 6.35 mm | in rolling direction | diametral | Rhiele, universal testing machine |  | 117200 | 1186 | 1234 |  | 41 | 0.33 | 1443 | 0.033 | 1717 | 0.53 | 922 | 507 | 0.441 | 260900 | 370 | 1.188 | 2.035 | 1774 | 0.105 | 2069 | 0.886 | -0.107 | -0.698 | total diametral strain control, strain ratio d= -1 | hourglass shaped, diameter 6.35 mm | machined | in rolling direction | diametral | self designed |  |  |  | complete rupture | half failure life |  |  | first edition: Vol.42,D, page 130
Ti 8 Mn - 750 | 750 | Ti 8 Mn |  | 700°C/6h, water | 23°C | forged, extruded, swaged to diameter 20.8 mm | Saleh Y., Margolin H., [5.8] | 1979 | alpha grain size 3.0 micrometer, beta grain size 4.3 micrometer | [7 empty] | 100000 | 883 | 945 | 30 | 51 | [5 empty] | 911 |  |  |  | 246 | 1.149 | 3.246 | 1685 | 0.099 | 2477 | 336.759 | -0.138 | -1.673 | total strain control, strain ratio = -1 | cylindrical, diameter 6.3 mm | electropolished |  | 12.5 mm | MTS, electrohydraulic |  | 18%/minute |  |  | half failure life
Ti6Al4V - 765 | 765 | Ti6Al4V |  | 1000°C/30 min, air, 732°C/2h, air | 23°C |  | Kurath P., [5.13] | 1982 | [8 empty] | 121500 | 805 | 845 |  | 22 |  |  |  | 738 | 0.252 | 716 |  |  |  | 77 | 1.213 | 2.924 | 1288 | 0.095 | 1293 | 0.26 | -0.088 | -0.721 | total strain control, strain ratio = -1 | [8 empty] | 10% decrease in tensile load at half life | half failure life
Ti6Al4V - 779 | 779 | Ti6Al4V |  |  | 23°C |  | Bergmann J.W., [5.1] |  |  |  | displacement control | hourglass shaped, diameter 6 mm | in rolling direction | diametral | Schenck, servohydraulic, max. 60 kN |  | 120400 | 1006 | 1034 | 14.5 |  |  | 1310 | 0.048 |  |  | 776 | 377 | 0.315 | 487300 | 446 | 1.148 | 1.235 | 1703 | 0.127 | 2302 | 2.819 | -0.131 | -0.861 | total strain control, strain ratio = -1 | hourglass shaped, diameter 6 mm | mechanically polished | in rolling direction | 4 mm | Schenck, servohydraulic, max. 60 kN | 0.1 - 10 Hz |  | sinusoidal | crack initiation, 0.5 mm crack length | half failure life |  |  | fatigue tests were prestrained with one incremental step block max. strain amplitude= 1.9%, \ first edition: Vol.42,D, pages 136, 139
Ti6Al4V - 780 | 780 | Ti6Al4V |  |  | 23°C |  | Bergmann J.W., [5.1] |  |  |  | displacement control | hourglass shaped, diameter 6 mm | in rolling direction | diametral | Schenck, servohydraulic, max. 60 kN |  | 120400 | 1006 | 1034 | 14.5 |  |  | 1310 | 0.048 |  |  | 776 | 377 | 0.315 | 487300 | 446 | 1.148 | 1.235 | 1703 | 0.127 | 2302 | 2.819 | -0.131 | -0.861 | total strain control, mean strain = 1.000% | hourglass shaped, diameter 6 mm | mechanically polished | in rolling direction | 4 mm | Schenck, servohydraulic, max. 60 kN | 0.1 - 10 Hz |  | sinusoidal | crack initiation, 0.5 mm crack length | half failure life |  |  | cyclic properties are taken from total strain fully reversed controlled experiments VKN101, fatigue tests were prestrained with one incremental step block max. strain amplitude= 1.9%
Ti6Al4V - 781 | 781 | Ti6Al4V |  |  | 23°C |  | Bergmann J.W., [5.1] |  |  |  | displacement control | hourglass shaped, diameter 6 mm | in rolling direction | diametral | Schenck, servohydraulic, max. 60 kN |  | 120400 | 1006 | 1034 | 14.5 |  |  | 1310 | 0.048 |  |  | 776 | 377 | 0.315 | 487300 | 446 | 1.148 | 1.235 | 1703 | 0.127 | 2302 | 2.819 | -0.131 | -0.861 | total strain control, mean strain = -1.000% | hourglass shaped, diameter 6 mm | mechanically polished | in rolling direction | 4 mm | Schenck, servohydraulic, max. 60 kN | 0.1 - 10 Hz |  | sinusoidal | crack initiation, 0.5 mm crack length | half failure life |  |  | cyclic properties are taken from total strain fully reversed controlled experiments VKN101, fatigue tests were prestrained with one incremental step block max. strain amplitude= 1.9%
Ti8Al1Mo1V - 759 | 759 | Ti8Al1Mo1V |  | heat treated | 23°C | rod, diameter 17.1 mm | Endo T., Morrow JoDean, [5.11] | 1969 | [8 empty] | 117400 | 1008 | 1022 |  | 48 |  |  | 0.078 | 1650 | 0.66 | 782 |  |  |  | 618 | 1.105 | 1.685 | 1685 | 0.123 | 1825 | 1.829 | -0.095 | -0.765 | total strain control, strain ratio = -1 | cylindrical and hourglass shaped, diameter 6.35 mm | mechanically polished |  | 19 mm and diametral | open-loop limit control, closed-loop servo control |  |  |  |  | half failure life |  |  | data points are average of several tests
TTStE 32 - 266 | 266 | TTStE 32 | 1.0851 |  | 23°C | plate, 30 mm thick | Heuler P., Seeger T., [3.2] | 1981 |  |  | displacement control | hourglass shaped, diameter 6 mm | in rolling direction | diametral | Schenck, servohydraulic, max. 60 kN | 0.42%/minute | 209000 | 375 | 558 |  |  |  | 970 | 0.214 | 995 | 1 | 366 | 270 | 0.162 | 455588 | 19764 | 1.09 | 1.392 | 983 | 0.159 | 925 | 0.447 | -0.09 | -0.526 | total strain control, strain ratio = -1 | hourglass shaped, diameter 6 mm | mechanically polished | in rolling direction | 4 mm | Schenck, servohydraulic, max. 60 kN | 0.1 - 11 Hz |  | sinusoidal | crack initiation, 0.5 mm crack length | half failure life
X 10 CrNiTi 18 9 - 624 | 624 | X 10 CrNiTi 18 9 | 1.4541 | as received | +23°C |  | Heuler P., [4.7] | 1983 |  |  | displacement control | hourglass shaped, diameter 6 mm | in rolling direction | diametral | Schenck, servohydraulic, max. 60 kN | 0.42%/minute | 200000 | 265 |  |  |  |  | 1174 | 0.257 |  |  | 335 | 217 | 0.148 | 1341881 | 22541 | 1.808 | 1.347 | 1170 | 0.201 | 897 | 0.131 | -0.096 | -0.393 | total strain control, strain ratio = -1 | hourglass shaped, diameter 6 mm | mechanically polished | in rolling direction | 4 mm | Schenck, servohydraulic, max. 60 kN | 0.1 - 11 Hz |  | sinusoidal | crack initiation, 0.5 mm crack length | half failure life
X 10 CrNiTi 18 9 - 669 | 669 | X 10 CrNiTi 18 9 | 1.4541 | as received | 23°C | sheet, 14 mm thick | Sonsino C.M., M"uller F., [4.29] | 1988 |  | 180 - 200 HV 5 | [6 empty] | 200000 | 244 | 595 | 51 | 63 | 0.28 | 319 | 0.045 |  |  | 254 |  |  |  | 101800 | 1.038 | 1.238 | 821 | 0.189 | 586 | 0.167 | -0.077 | -0.408 | total strain control, strain ratio = -1 | hourglass shaped, 30 mm x 10 mm |  | transversal | 25 mm |  | 1 Hz |  |  | final crack area 1 mm^2 (a &lt; 1 mm) | half failure life
X 10 CrNiTi 18 9 - 670 | 670 | X 10 CrNiTi 18 9 | 1.4541 |  | 23°C | sheet, 14 mm thick | Sonsino C.M., Mueller F., [4.29] | 1988 |  | 220 - 245 HV 5 | [6 empty] | 185000 | 353 |  |  |  | 0.28 | 459 | 0.043 |  |  | 296 |  |  |  | 31360 | 1.029 | 1.192 | 775 | 0.155 | 601 | 0.194 | -0.068 | -0.438 | total strain control, strain ratio = -1 | hourglass shaped, 30 mm x 10 mm |  | transversal | 25 mm |  | 1 Hz |  |  | final crack area 1 mm^2 (a &lt; 1 mm) | half failure life |  |  | coldformed, phi= 5%
X 10 CrNiTi 18 9 - 671 | 671 | X 10 CrNiTi 18 9 | 1.4541 |  | 23°C | sheet, 14 mm thick | Sonsino C.M., Mueller F., [4.29] | 1988 |  | 260 - 290 HV 5 | [6 empty] | 170000 | 450 |  |  |  | 0.28 | 615 | 0.052 |  |  | 347 |  |  |  | 11330 | 1.016 | 1.019 | 947 | 0.162 | 744 | 0.225 | -0.076 | -0.469 | total strain control, strain ratio = -1 | hourglass shaped, 30 mm x 10 mm |  | transversal | 25 mm |  | 1 Hz |  |  | final crack area 1 mm^2 (a &lt; 1 mm) | half failure life |  |  | coldformed, phi= 10%
X 20 CrMoV 12 1 - 685 | 685 | X 20 CrMoV 12 1 | 1.4922 | austenized at 1050°C/1h, air, tempered at 760°C/2h, air | 23°C | pipe, 240 mm/340 mm | Vogt J.B., Degallaix G., Foct J., [4.25] | 1988 | ferrite islands embedded in a tempered martensite\ lath matrix | HV 230 |  | cylindrical, diameter 10 mm |  | 10 mm | MTS, servohydraulic, 100 kN |  | 196900 | 430 | 785 |  |  |  | 892 | 0.075 |  |  | 482 |  |  |  | 4020 | 1.071 | 1.484 | 1243 | 0.152 | 1275 | 1.013 | -0.104 | -0.666 | total strain control | cylindrical, diameter 10 mm | elektro polished |  | 10 mm | MTS, servohydraulic, 100 kN |  | 24.0%/minute | triangular | complete rupture | half failure life | 695 | 0.036
X 22 CrMoV 12 1 - 686 | 686 | X 22 CrMoV 12 1 | 1.4933 | 1050°C/0.5h, air, 730°C/2h, air | 550°C | bar, diameter 23 mm x 2000 mm | Kloos K.H., Granacher J., Scholz A., [4.28] | 1988 |  |  |  | cylindrical, diameter 8.4 mm |  | 39.5 mm | hydraulic |  | 132000 | 447 | 504 | 27.4 | 84 | [5 empty] | 363 |  |  |  | 1704 | 1.108 | 3.3 | 721 | 0.11 | 806 | 0.712 | -0.093 | -0.697 | total strain control, strain ratio = -1 | cylindrical, diameter 10 mm | grinded |  | 29 mm | Schenck, servohydraulic, max. 80 kN |  | 6%/minute | triangular | 1.5% decrease in stabilized stress range | half failure life
X 6 CrNi 18 11 - 683 | 683 | X 6 CrNi 18 11 | 1.4948 |  | 600°C |  | Vehoff H., Neumann P., [4.10] | 1984 | [8 empty] | 143200 | [9 empty] | 149 |  |  |  | 129400 | 1.061 | 1.23 | 1075 | 0.318 | 677 | 0.234 | -0.146 | -0.459 | total strain control, strain ratio = -1 | [9 empty] | half failure life
X 8 CrNiNb 16 13 - 684 | 684 | X 8 CrNiNb 16 13 | 1.4961 | 700°C/90h, vacuum | 700°C |  | Renner E., Vehoff H., Neumann P., [4.22] | 1985 | grain size: 39 micrometer | [7 empty] | 150000 | [9 empty] | 133 |  |  |  | 40990 | 1.162 | 1.837 | 584 | 0.238 | 435 | 0.266 | -0.129 | -0.528 | total strain control, strain ratio = -1 | cylindrical, diameter 10 mm | polished |  | 18 mm |  |  |  |  | rupture | half failure life |  |  | the runout was ignored in evaluation procedure
X 8 CrNiTi 18 10 - 672 | 672 | X 8 CrNiTi 18 10 |  | hot rolled | 23°C | bar, diameter 30 mm | Fleischer H., Frank J., [4.30] | 1988 | delta-ferrite 1.3%,\ alpha-martensite 10.8% - &gt;48.7% after cycling | 213 - 265 HV 30 |  | B8 x 80, TGL 0-50125 | in rolling direction | 30 mm | ZD 10/90 |  | 204000 | 222 | 569 | 62 | 76 |  | 349 | 0.062 |  |  | 383 |  |  |  | 36510 | 1.263 | 1.265 | 5234 | 0.421 | 1658 | 0.067 | -0.134 | -0.323 | total strain control, strain ratio = -1 | cylindrical, diameter 10 mm |  | in rolling direction |  | Schenck, servohydraulic, 200 kN | 0.05 - 1 Hz |  | triangular | 20% load drop | half failure life
X 8 CrNiTi 18 10 - 673 | 673 | X 8 CrNiTi 18 10 |  | hot rolled | 300°C | bar, diameter 30 mm | Fleischer H., Frank J., [4.30] | 1988 |  | 170 - 183 HV 30 |  | B8 x 80, TGL 0-50125 | in rolling direction | 30 mm | ZD 10/90 |  | 181000 | 149 | 411 | 44 | 70 |  | 268 | 0.088 |  |  | 200 |  |  |  | 228900 | 1.243 | 1.646 | 1050 | 0.267 | 576 | 0.117 | -0.097 | -0.373 | total strain control, strain ratio = -1 | cylindrical, diameter 10 mm |  | in rolling direction |  | Schenck, servohydraulic, 200 kN | 0.05 - 1 Hz |  | triangular | 20% load drop | half failure life
X 8 CrNiTi 18 10 - 674 | 674 | X 8 CrNiTi 18 10 |  | hot rolled | 350°C | bar, diameter 30 mm | Fleischer H., Frank J., [4.30] | 1988 |  | 192 - 207 HV 30 |  | B8 x 80, TGL 0-50125 | in rolling direction | 30 mm | ZD 10/90 |  | 177000 | 147 | 413 | 42 | 70 |  | 239 | 0.07 |  |  | 209 |  |  |  | 170100 | 1.384 | 1.317 | 848 | 0.225 | 518 | 0.128 | -0.083 | -0.379 | total strain control, strain ratio = -1 | cylindrical, diameter 10 mm |  | in rolling direction |  | Schenck, servohydraulic, 200 kN | 0.05 - 1 Hz |  | triangular | 20% load drop | half failure life
X 8 CrNiTi 18 10 - 675 | 675 | X 8 CrNiTi 18 10 |  | hot rolled | 550°C | bar, diameter 30 mm | Fleischer H., Frank J., [4.30] | 1988 |  | 204 - 235 HV 30 |  | B8 x 80, TGL 0-50125 | in rolling direction | 30 mm | ZD 10/90 |  | 158000 | 130 | 389 | 39 | 68 |  | 243 | 0.078 |  |  | 241 |  |  |  | 27290 | 1.382 | 1.66 | 823 | 0.198 | 480 | 0.083 | -0.068 | -0.371 | total strain control, strain ratio = -1 | cylindrical, diameter 10 mm |  | in rolling direction |  | Schenck, servohydraulic, 200 kN | 0.05 - 1 Hz |  | triangular | 20% load drop | half failure life
X 8 CrNiTi 18 10 - 676 | 676 | X 8 CrNiTi 18 10 |  | hot rolled | 23°C | sheet, 30 mm thick | Fleischer H., Frank J., [4.30] | 1988 |  | 188 - 230 HV 30 |  | B8 x 80, TGL 0-50125 | in rolling direction | 30 mm | ZD 10/90 |  | 204000 | [5 empty] | 537 | 0.055 |  |  | 267 |  |  |  | 195800 | 1.154 | 1.378 | 1447 | 0.272 | 732 | 0.085 | -0.09 | -0.336 | total strain control, strain ratio = -1 | cylindrical, diameter 10 mm |  | in rolling direction |  | Schenck, servohydraulic, 200 kN | 0.05 - 1 Hz |  | triangular | 20% load drop | half failure life
X 8 CrNiTi 18 10 - 677 | 677 | X 8 CrNiTi 18 10 |  | hot rolled | 300°C | sheet, 30 mm thick | Fleischer H., Frank J., [4.30] | 1988 |  | 198 - 219 HV 30 |  | B8 x 80, TGL 0-50125 | in rolling direction | 30 mm | ZD 10/90 |  | 181000 | [5 empty] | 385 | 0.069 |  |  | 220 |  |  |  | 185400 | 1.272 | 1.202 | 1717 | 0.331 | 966 | 0.186 | -0.134 | -0.411 | total strain control, strain ratio = -1 | cylindrical, diameter 10 mm |  | in rolling direction |  | Schenck, servohydraulic, 200 kN | 0.05 - 1 Hz |  | triangular | 20% load drop | half failure life
X 8 CrNiTi 18 10 - 678 | 678 | X 8 CrNiTi 18 10 |  | hot rolled | 350°C | sheet, 30 mm thick | Fleischer H., Frank J., [4.30] | 1988 |  | 206 - 236 HV 30 |  | B8 x 80, TGL 0-50125 | in rolling direction | 30 mm | ZD 10/90 |  | 177000 | [5 empty] | 375 | 0.062 |  |  | 245 |  |  |  | 98820 | 1.348 | 1.276 | 1215 | 0.258 | 729 | 0.15 | -0.099 | -0.394 | total strain control, strain ratio = -1 | cylindrical, diameter 10 mm |  | in rolling direction |  | Schenck, servohydraulic, 200 kN | 0.05 - 1 Hz |  | triangular | 20% load drop | half failure life
X 8 CrNiTi 18 10 - 679 | 679 | X 8 CrNiTi 18 10 |  | hot rolled | 550°C | sheet, 30 mm thick | Fleischer H., Frank J., [4.30] | 1988 |  | 225 - 256 HV 30 |  | B8 x 80, TGL 0-50125 | in rolling direction | 30 mm | ZD 10/90 |  | 158000 | [5 empty] | 345 | 0.054 |  |  | 297 |  |  |  | 18970 | 1.402 | 1.27 | 1020 | 0.198 | 621 | 0.091 | -0.071 | -0.369 | total strain control, strain ratio = -1 | cylindrical, diameter 10 mm |  | in rolling direction |  | Schenck, servohydraulic, 200 kN | 0.05 - 1 Hz |  | triangular | 20% load drop | half failure life
X CuNi 70 30 - 666 | 666 | X CuNi 70 30 |  | 600°C/1h, 420°C/3h | +23°C |  | Marchand N., Bailon J.-P., Dickson J.I., [4.14] | 1982 | grain size: 12 micrometer |  |  | cylindrical diameter 6.35 mm |  | 15.5 mm | servohydraulic |  | 126500 | 170 |  |  |  |  | 217 | 0.072 |  |  | 106 |  |  |  | 78651 | 1.28 | 1.697 | 269 | 0.15 | 288 | 0.529 | -0.1 | -0.555 | total strain control, strain ratio = -1 | cylindrical, 6.35 mm | mech. and chem. polished |  | 15.5 mm | servohydraulic | 1) |  | sawtooth |  | half failure life |  |  | 1) product of frequency and strain was 0.00125 s1
X CuNi 70 30 - 667 | 667 | X CuNi 70 30 |  | 600°C/1h, 620°C/1h | +23°C |  | Marchand N., Bailon J.-P., Dickson J.I., [4.14] | 1982 | grain size: 120 micrometer |  |  | cylindrical diameter 6.35 mm |  | 15.5 mm | servohydraulic |  | 126500 | 70 |  |  |  |  | 139 | 0.08 |  |  | 98 |  |  |  | 99202 | 1.345 | 3.259 | 284 | 0.17 | 368 | 0.509 | -0.128 | -0.552 | total strain control, strain ratio = -1 | cylindrical, 6.35 mm | mech. and chem. polished |  | 15.5 mm | servohydraulic | 1) |  | sawtooth |  | half failure life |  |  | 1) product of frequency and strain was 0.00125 s1
X CuZn 69 31 - 664 | 664 | X CuZn 69 31 |  | annealed 600°C/1h | +23°C |  | Polak J., Klesnil M., Lukas P., [4.15] | 1974 |  |  |  | cylindrical, diameter 4 mm |  | 25 mm | Zwick, electronic | 6%/minute | 140000 |  | 305 |  | 81 |  |  |  | 1030 | 1.69 | 167 |  |  |  | 329242 | 1.034 | 1 | 811 | 0.254 | 443 | 0.44 | -0.087 | -0.455 | plastic strain control, plastic strain ratio = -1 | cylindrical, diameter 4 mm |  |  | 25 mm | Amsler, modified electronics | 80 Hz |  |  |  | half failure life |  |  | Youngs modulus estimated
X CuZn 69 31 - 665 | 665 | X CuZn 69 31 |  | annealed 600°C/1h | +23°C |  | Polak J., Klesnil M., Lukas P., [4.15] | 1974 |  |  |  | cylindrical, diameter 4 mm |  | 25 mm | Zwick, electronic | 6%/minute | 140000 |  | 305 |  | 81 |  |  |  | 1030 | 1.69 | 159 |  |  |  | 31510 | 1.069 | 1 | 282 | 0.092 | 356 | 0.672 | -0.075 | -0.579 | stress control, stress ratio = -1 | cylindrical, diameter 4 mm |  |  | 25 mm | Amsler, modified electronics | 80 Hz |  |  |  | half failure life

## GS 24Mn3 - 848
Chemical composition
Element | Fraction
C | 0.24
Mn | 0.71
Si | 0.44
S | 0.026
P | 0.015
Cr | 0.1
Ni | 0.1
Mo | 0.08
Al | 0.06
Experimental Data
spec. | εa | σa | σm | N
no. | % | N/mm² | N/mm² | cycles
1 | 1.23 | 570 | 0 | 281
2 | 0.813 | 483 | 0 | 402
3 | 0.62 | 453 | 0 | 594
4 | 0.522 | 405 | 0 | 1145
5 | 0.62 | 405 | 0 | 1256
6 | 0.389 | 379 | 0 | 2449
7 | 0.402 | 379 | 0 | 4456
8 | 0.288 | 353 | 0 | 8394
9 | 0.202 | 277 | 0 | 15630
10 | 0.167 | 284 | 0 | 110655
11 | 0.127 | 227 | 0 | 561009
12 | 0.113 | 236.2 | 0 | 941825
13 | 0.113 | 236.2 | 0 | 1119361
14 | 0.127 | 265.4 | 0 | 1285298
15 | 0.113 | 236.2 | 0 | 2013585
16 | 0.113 | 236.2 | 0 | >8891397

## GS 24Mn3 - 849
Chemical composition
Element | Fraction
C | 0.24
Mn | 0.71
Si | 0.44
S | 0.026
P | 0.015
Cr | 0.1
Ni | 0.1
Mo | 0.08
Al | 0.06
Experimental Data
spec. | εa | σa | σm | N
no. | % | N/mm² | N/mm² | cycles
1 | 2.019 | 451.3 | 0 | 52
2 | 1.529 | 394 | 0 | 135
3 | 1 | 427.9 | 0 | 172
4 | 0.813 | 371.4 | 0 | 500
5 | 0.605 | 348 | 0 | 641
6 | 0.605 | 371.4 | 0 | 1040
7 | 0.501 | 348 | 0 | 2905
8 | 0.408 | 316.7 | 0 | 3468
9 | 0.303 | 293.3 | 0 | 6668
10 | 0.196 | 268.4 | 0 | 22334
11 | 0.196 | 268.4 | 0 | 28117
12 | 0.143 | 219.6 | 0 | 181539
13 | 0.099 | 189.5 | 0 | 397164
14 | 0.099 | 189.5 | 0 | 698184
15 | 0.105 | 219.5 | 0 | 1255943
16 | 0.094 | 196.5 | 0 | 5057898
17 | 0.094 | 196.5 | 0 | >9749223
18 | 0.085 | 177.7 | 0 | >9749223

## GS 49Mn4 - 846
Chemical composition
Element | Fraction
C | 0.49
Mn | 0.93
Si | 0.61
S | 0.023
P | 0.024
Cr | 0.11
Ni | 0.08
Mo | 0.04
Al | 0.08
Experimental Data
spec. | εa | σa | σm | N
no. | % | N/mm² | N/mm² | cycles
1 | 1.283 | 673.7 | 0 | 171
2 | 0.717 | 600.5 | 0 | 576
3 | 0.825 | 623.9 | 0 | 823
4 | 0.607 | 528.4 | 0 | 1409
5 | 0.495 | 511.7 | 0 | 2571
6 | 0.419 | 467.9 | 0 | 4812
7 | 0.3 | 447.4 | 0 | 15811
8 | 0.251 | 383.7 | 0 | 20421
9 | 0.201 | 348.6 | 0 | 74335
10 | 0.168 | 327 | 0 | 98495
11 | 0.155 | 324 | 0 | 156104
12 | 0.149 | 311.4 | 0 | 226217
13 | 0.129 | 269.6 | 0 | 550903
14 | 0.12 | 250.8 | 0 | 629463
15 | 0.12 | 250.8 | 0 | 2140666
16 | 0.129 | 269.6 | 0 | 2630405
17 | 0.129 | 269.6 | 0 | >14881757
18 | 0.112 | 234.1 | 0 | >14881757

## GS 49Mn4 - 847
Chemical composition
Element | Fraction
C | 0.49
Mn | 0.93
Si | 0.61
S | 0.023
P | 0.024
Cr | 0.11
Ni | 0.08
Mo | 0.04
Al | 0.08
Experimental Data
spec. | εa | σa | σm | N
no. | % | N/mm² | N/mm² | cycles
1 | 1.223 | 721.4 | 0 | 191
2 | 0.839 | 485.7 | 0 | 772
3 | 0.614 | 538.8 | 0 | 960
4 | 0.714 | 549.4 | 0 | 1224
5 | 0.537 | 485.7 | 0 | 1224
6 | 0.422 | 426.6 | 0 | 3495
7 | 0.303 | 362.7 | 0 | 8557
8 | 0.258 | 329.1 | 0 | 13389
9 | 0.215 | 329.1 | 0 | 65409
10 | 0.178 | 298.6 | 0 | 82345
11 | 0.154 | 262.3 | 0 | 140021
12 | 0.137 | 286.3 | 0 | 206841
13 | 0.122 | 255 | 0 | 206841
14 | 0.115 | 240.4 | 0 | >500000
15 | 0.107 | 223.6 | 0 | 1224218
16 | 0.107 | 223.6 | 0 | 2291296
17 | 0.107 | 223.6 | 0 | >14463223

## St 50 - 92
Chemical composition
Element | Fraction
C | 0.11
Si | 0.34
Mn | 1.64
P | 0.02
S | 0.022
Experimental Data
spec. | εa | σa | σm | N
no. | % | N/mm² | N/mm² | cycles
1 | 1.19 | 393.8 | 0 | 333
2 | 1.436 | 389.5 | 0 | 492
3 | 1.067 | 393.8 | 0 | 547
4 | 0.719 | 359.9 | 0 | 837
5 | 0.923 | 376 | 0 | 1194
6 | 0.501 | 350.6 | 0 | 2259
7 | 0.532 | 335.5 | 0 | 3548
8 | 0.334 | 299.4 | 0 | 26963
9 | 0.292 | 292.2 | 0 | 29200
10 | 0.218 | 287.1 | 0 | 34246
11 | 0.173 | 268.9 | 0 | 170125
13 | 0.164 | 256.2 | 0 | 458710

## 10 Ni - 594
Chemical composition
Element | Fraction
C
Experimental Data
spec. | εa | σa | σm | N
no. | % | N/mm² | N/mm² | cycles
1 | 10.362 | 1524.7 | 0 | 23
2 | 6.181 | 1452.3 | 0 | 48
3 | 3.658 | 1403.6 | 0 | 127
4 | 2.165 | 1261.2 | 0 | 313
5 | 1.061 | 1213.1 | 0 | 1314
6 | 0.833 | 1183.9 | 0 | 1830

## Ck 45 - 138
Chemical composition
Element | Fraction
C
Experimental Data
spec. | εa | σa | σm | N
no. | % | N/mm² | N/mm² | cycles
1 | 0.85 | 491.4 | 0 | 2300
2 | 0.6 | 448.7 | 0 | 4400
3 | 0.6 | 442.1 | 0 | 5100

## Ck 45 - 139
Chemical composition
Element | Fraction
C
Experimental Data
spec. | εa | σa | σm | N
no. | % | N/mm² | N/mm² | cycles
1 | 0.85 | 501.3 | 0 | 1420
2 | 0.6 | 463.5 | 0 | 2650

## Ck 45 - 140
Chemical composition
Element | Fraction
C
Experimental Data
spec. | εa | σa | σm | N
no. | % | N/mm² | N/mm² | cycles
1 | 0.85 | 488.8 | 0 | 1000
2 | 0.6 | 467.8 | 0 | 1640

## Al Si 1 - 201
Chemical composition
Element | Fraction
C | 1
Fe | 1
Cu | <0.20
Mn | <0.05
Zn | 0.1
Experimental Data
spec. | εa | σa | σm | N
no. | % | N/mm² | N/mm² | cycles
1 | 24.065 | 127.6 | 0 | 2
2 | 24.06 | 127.6 | 0 | 2
3 | 22.07 | 144.8 | 0 | 5
4 | 20.07 | 144.8 | 0 | 11
5 | 12.06 | 124.1 | 0 | 27
6 | 6.05 | 103.4 | 0 | 73
7 | 3.04 | 82.8 | 0 | 282
8 | 1.435 | 75.9 | 0 | 784
9 | 0.63 | 62.1 | 0 | 2120
10 | 0.33 | 62.1 | 0 | 6320
11 | 0.23 | 58.6 | 0 | 12800
12 | 0.125 | 51.7 | 0 | 104000
13 | 0.105 | 51.7 | 0 | 205000
14 | 0.09 | 51.7 | 0 | 417000
15 | 0.07 | 48.3 | 0 | >1000000

## Al Si 1 - 741
Chemical composition
Element | Fraction
C | 1
Fe | 1
Cu | <0.20
Mn | <0.05
Zn | 0.1
Experimental Data
spec. | εa | σa | σm | N
no. | % | N/mm² | N/mm² | cycles

## Al Si 1 - 768
Chemical composition
Element | Fraction
C | 1
Fe | 1
Cu | <0.20
Mn | <0.05
Zn | 0.1
Experimental Data
spec. | εa | σa | σm | N
no. | % | N/mm² | N/mm² | cycles
1 | 24.065 | 127.6 | 0 | 2
2 | 24.06 | 127.6 | 0 | 2
3 | 22.07 | 144.8 | 0 | 5
4 | 20.07 | 144.8 | 0 | 11
5 | 12.06 | 124.1 | 0 | 27
6 | 6.05 | 103.4 | 0 | 73
7 | 3.04 | 82.8 | 0 | 282
8 | 1.435 | 75.9 | 0 | 784
9 | 0.63 | 62.1 | 0 | 2120
10 | 0.33 | 62.1 | 0 | 6320
11 | 0.23 | 58.6 | 0 | 12800
12 | 0.125 | 51.7 | 0 | 104000
13 | 0.105 | 51.7 | 0 | 205000
14 | 0.09 | 51.7 | 0 | 417000
15 | 0.07 | 48.3 | 0 | >1000000

## 12 Ni - 593
Chemical composition
Element | Fraction
C
Experimental Data
spec. | εa | σa | σm | N
no. | % | N/mm² | N/mm² | cycles
1 | 10.204 | 1403.7 | 0 | 13
2 | 6.145 | 1386.7 | 0 | 24
3 | 3.69 | 1330.9 | 0 | 80
4 | 2.189 | 1273.5 | 0 | 245
5 | 1.025 | 1155.5 | 0 | 1113
6 | 0.803 | 1127.7 | 0 | 1998

## Al 99.5 - 798
Chemical composition
Element | Fraction
C
Experimental Data
spec. | εa | σa | σm | N
no. | % | N/mm² | N/mm² | cycles
6 | 1.4 | 74.5 | 0 | 90
5 | 1 | 69.8 | 0 | 270
4 | 0.6 | 65.3 | 0 | 660
3 | 0.46 | 57.2 | 0 | 3300
2 | 0.33 | 51.9 | 0 | 7000
1 | 0.16 | 43.9 | 0 | 110000

## Al 99.5 - 799
Chemical composition
Element | Fraction
C | 0.02
Fe | 0.02
Mg | 0.02
Si | 0.14
Experimental Data
spec. | εa | σa | σm | N
no. | % | N/mm² | N/mm² | cycles
1 | 1.465 | 75.9 | 0 | 88
2 | 1.015 | 70.7 | 0 | 262
3 | 0.59 | 64.7 | 0 | 641
4 | 0.45 | 61.6 | 0 | 3190
5 | 0.3 | 57.4 | 0 | 7000
6 | 0.2 | 52.1 | 0 | 16240
7 | 0.14 | 47.6 | 0 | 48720
8 | 0.11 | 44.6 | 0 | 108410
9 | 0.095 | 42.2 | 0 | 190850

## C 60 - 95
Chemical composition
Element | Fraction
C | 0.55
Mn | 0.65
Si | 0.25
Experimental Data
spec. | εa | σa | σm | N
no. | % | N/mm² | N/mm² | cycles
1 | 0.204 | 315.4 | 0 | 44220
2 | 0.172 | 292.8 | 0 | 115653
3 | 0.14 | 269.6 | 0 | 636076
4 | 0.13 | 262.2 | 0 | 1610711

## C 60 - 96
Chemical composition
Element | Fraction
C | 0.55
Mn | 0.65
Si | 0.25
Experimental Data
spec. | εa | σa | σm | N
no. | % | N/mm² | N/mm² | cycles
5 | 0.24 | 324.7 | 0 | 34903
6 | 0.175 | 301.2 | 0 | 132571
7 | 0.137 | 264.9 | 0 | 613416

## 14 CrMo 9 10 - 345
Chemical composition
Element | Fraction
C | 0.14
Si | 0.27
Mn | 0.52
P | 0.015
S | 0.008
Cr | 2.28
Mo | 0.95
Ni | 0.09
Cu | 0.1
V | 0.07
Experimental Data
spec. | εa | σa | σm | N
no. | % | N/mm² | N/mm² | cycles
5 | 2.15 | 361 | 0 | 136
6 | 1.6 | 343.5 | 0 | 155
1 | 1.6 | 348.5 | 0 | 190
7 | 1.1 | 315 | 0 | 280
2 | 1.075 | 323.5 | 0 | 289
4 | 0.525 | 274.5 | 0 | 800
10 | 0.525 | 255 | 0 | 900
3 | 0.27 | 242.5 | 0 | 2850
9 | 0.26 | 211 | 0 | 3900

## 14 CrMo 9 10 - 346
Chemical composition
Element | Fraction
C | 0.14
Si | 0.27
Mn | 0.52
P | 0.015
S | 0.008
Cr | 2.28
Mo | 0.95
Ni | 0.09
Cu | 0.1
V | 0.07
Experimental Data
spec. | εa | σa | σm | N
no. | % | N/mm² | N/mm² | cycles
11 | 2.125 | 328.5 | 0 | 120
12 | 1.5 | 304 | 0 | 215
13 | 1.05 | 287 | 0 | 360
14 | 0.575 | 245 | 0 | 800
15 | 0.34 | 216 | 0 | 1250

## 14 CrMo 9 10 - 347
Chemical composition
Element | Fraction
C | 0.14
Si | 0.27
Mn | 0.52
P | 0.015
S | 0.008
Cr | 2.28
Mo | 0.95
Ni | 0.09
Cu | 0.1
V | 0.07
Experimental Data
spec. | εa | σa | σm | N
no. | % | N/mm² | N/mm² | cycles
16 | 2.05 | 274.5 | 0 | 115
21 | 2 | 265 | 0 | 125
22 | 1.55 | 267.5 | 0 | 145
17 | 1.5 | 260 | 0 | 150
18 | 1.1 | 257.5 | 0 | 200
23 | 1.05 | 235.5 | 0 | 240
19 | 0.6 | 213.5 | 0 | 500
24 | 0.55 | 204 | 0 | 550
20 | 0.33 | 176.5 | 0 | 1100
25 | 0.3 | 167 | 0 | 1350

## 12 CrMo 8 - 380
Chemical composition
Element | Fraction
C | 0.12
Ni | 0.21
Mn | 0.44
Cr | 2.2
Mo | 0.91
Experimental Data
spec. | εa | σa | σm | N
no. | % | N/mm² | N/mm² | cycles
1 | 1.5 | 337.1 | 0 | 473
2 | 1 | 306.3 | 0 | 813
3 | 0.75 | 283.9 | 0 | 1442
4 | 0.5 | 277.1 | 0 | 2512
5 | 0.5 | 263.9 | 0 | 2572
6 | 0.346 | 268.8 | 0 | 5223
7 | 0.286 | 248.3 | 0 | 8005
8 | 0.246 | 248.3 | 0 | 18780
9 | 0.238 | 242.9 | 0 | 29764
10 | 0.255 | 254.2 | 0 | 37927
11 | 0.21 | 234.6 | 0 | 42813
12 | 0.222 | 242.9 | 0 | 48329
13 | 0.205 | 238.5 | 0 | 64644
14 | 0.157 | 220.5 | 0 | 446684
15 | 0.135 | 217.1 | 0 | 478630
16 | 0.135 | 208.8 | 0 | 1126156
17 | 0.129 | 195.1 | 0 | 10000000
18 | 0.111 | 185.9 | 0 | 16812838
19 | 0.097 | 175.1 | 0 | 278612128

## 10 CrMo 9 10 - 396
Chemical composition
Element | Fraction
C
Experimental Data
spec. | εa | σa | σm | N
no. | % | N/mm² | N/mm² | cycles
1 | 2.773 | 522 | 0 | 131
2 | 2.283 | 503.6 | 0 | 195
3 | 1.943 | 484 | 0 | 325
4 | 1.512 | 461.4 | 0 | 458
5 | 1.106 | 439.9 | 0 | 927
6 | 0.75 | 409.5 | 0 | 1460
7 | 0.544 | 381.1 | 0 | 2830
8 | 0.449 | 360.5 | 0 | 8270
9 | 0.38 | 346.4 | 0 | 12830
10 | 0.333 | 328.9 | 0 | 25610
11 | 0.268 | 317.4 | 0 | 56230

## 10 CrMo 9 10 - 397
Chemical composition
Element | Fraction
C
Experimental Data
spec. | εa | σa | σm | N
no. | % | N/mm² | N/mm² | cycles
1 | 4.986 | 586 | 0 | 81
2 | 4.147 | 563.4 | 0 | 108
3 | 3.632 | 550.2 | 0 | 155
4 | 2.923 | 506.5 | 0 | 235
5 | 2.188 | 485.1 | 0 | 450
6 | 1.434 | 444.8 | 0 | 697
7 | 1.087 | 427.6 | 0 | 1140
8 | 0.844 | 403.1 | 0 | 1950
9 | 0.684 | 386 | 0 | 2590
10 | 0.561 | 371.1 | 0 | 4170
11 | 0.48 | 355.4 | 0 | 5540
12 | 0.378 | 343 | 0 | 8750
13 | 0.312 | 320.8 | 0 | 17110
14 | 0.278 | 312.1 | 0 | 28730

## 10 CrMo 9 10 - 398
Chemical composition
Element | Fraction
C
Experimental Data
spec. | εa | σa | σm | N
no. | % | N/mm² | N/mm² | cycles
1 | 5.493 | 541.6 | 0 | 91
2 | 3.738 | 508.5 | 0 | 123
3 | 2.695 | 487 | 0 | 170
4 | 1.881 | 431 | 0 | 450
5 | 1.367 | 386 | 0 | 598
6 | 1.094 | 401.5 | 0 | 860
7 | 0.844 | 372.6 | 0 | 960
8 | 0.641 | 369.6 | 0 | 1490
9 | 0.535 | 358.2 | 0 | 2490
10 | 0.451 | 345.7 | 0 | 3580

## 10 CrMo 9 10 - 399
Chemical composition
Element | Fraction
C
Experimental Data
spec. | εa | σa | σm | N
no. | % | N/mm² | N/mm² | cycles
1 | 5.074 | 401.6 | 0 | 75
2 | 4.217 | 401.6 | 0 | 93
3 | 3.742 | 382.8 | 0 | 133
4 | 2.122 | 334 | 0 | 222
5 | 1.405 | 323.5 | 0 | 417
6 | 1.039 | 310.8 | 0 | 633
7 | 0.83 | 308.3 | 0 | 827
8 | 0.66 | 285.7 | 0 | 1330
9 | 0.549 | 289.1 | 0 | 1840
10 | 0.394 | 272.3 | 0 | 2590
11 | 0.307 | 246.3 | 0 | 5040
12 | 0.266 | 238.6 | 0 | 7240
13 | 0.21 | 232.9 | 0 | 10000

## Al Cu 4.5 Mn - 203
Chemical composition
Element | Fraction
C | 0.85
Fe | 1
Cu | 4.5
Mn | 0.8
Mg | 0.5
Cr | <0.10
Zn | <0.25
Ti | <0.15
Experimental Data
spec. | εa | σa | σm | N
no. | % | N/mm² | N/mm² | cycles
1 | 9.08 | 572.4 | 0 | 4
2 | 6.25 | 506.9 | 0 | 10
3 | 3.265 | 534.4 | 0 | 42
4 | 1.64 | 489.6 | 0 | 203
5 | 1.015 | 437.9 | 0 | 608
6 | 0.68 | 403.4 | 0 | 1610
7 | 0.68 | 403.4 | 0 | 1980
8 | 0.54 | 368.9 | 0 | 4180
9 | 0.355 | 248.3 | 0 | 61700
10 | 0.455 | 317.2 | 0 | 95550
11 | 0.31 | 213.8 | 0 | 229000
12 | 0.33 | 231 | 0 | 285000
13 | 0.29 | 200 | 0 | 394000
14 | 0.29 | 200 | 0 | >418000

## Al Cu 4.5 Mn - 743
Chemical composition
Element | Fraction
C | 0.85
Fe | 1
Cu | 4.5
Mn | 0.8
Mg | 0.5
Cr | <0.10
Zn | <0.25
Ti | <0.15
Experimental Data
spec. | εa | σa | σm | N
no. | % | N/mm² | N/mm² | cycles

## Al Cu 4.5 Mn - 770
Chemical composition
Element | Fraction
C | 0.85
Fe | 1
Cu | 4.5
Mn | 0.8
Mg | 0.5
Cr | <0.10
Zn | <0.25
Ti | <0.15
Experimental Data
spec. | εa | σa | σm | N
no. | % | N/mm² | N/mm² | cycles
1 | 9.08 | 572.4 | 0 | 4
2 | 6.25 | 506.9 | 0 | 10
3 | 3.265 | 534.4 | 0 | 42
4 | 1.64 | 489.6 | 0 | 203
5 | 1.015 | 437.9 | 0 | 608
6 | 0.68 | 403.4 | 0 | 1610
7 | 0.68 | 403.4 | 0 | 1980
8 | 0.54 | 368.9 | 0 | 4180
9 | 0.355 | 248.3 | 0 | 61700
10 | 0.455 | 317.2 | 0 | 95550
11 | 0.31 | 213.8 | 0 | 229000
12 | 0.33 | 231 | 0 | 285000
13 | 0.29 | 200 | 0 | 394000
14 | 0.29 | 200 | 0 | >418000

## Al Cu Mg 2 - 753
Chemical composition
Element | Fraction
C | 3.8-4.9
Mg | 1.2-1.8
Mn | 0.3-0.9
Zn | <0.25
Cr | <0.1
Si | <0.5
Fe | <0.5
Experimental Data
spec. | εa | σa | σm | N
no. | % | N/mm² | N/mm² | cycles
280 | 1.5 | 487.5 | 0 | 38
142 | 1.5 | 512.9 | 0 | 42
281 | 1.5 | 465.1 | 0 | 82
220 | 1.25 | 489.8 | 0 | 112
222 | 1.25 | 476.6 | 0 | 127
283 | 1.25 | 467.5 | 0 | 148
276 | 1.25 | 468.4 | 0 | 159
146 | 1 | 475.6 | 0 | 236
140 | 1 | 462.2 | 0 | 245
273 | 1 | 439.4 | 0 | 321
284 | 1 | 437.8 | 0 | 380
219 | 0.8 | 454.3 | 0 | 482
130 | 0.8 | 417.3 | 0 | 771
204 | 0.8 | 428.6 | 0 | 810
285 | 0.8 | 424.1 | 0 | 945
590 | 0.6 | 407.9 | 0 | 2100
223 | 0.6 | 409.7 | 0 | 2342
267 | 0.6 | 392.2 | 0 | 3300
589 | 0.6 | 402 | 0 | 3700
135 | 0.4 | 283.3 | 0 | 16370
213 | 0.4 | 305.4 | 0 | 20070
315 | 0.4 | 315.9 | 0 | 20270
145 | 0.4 | 315.8 | 0 | 20360
270 | 0.4 | 279.6 | 0 | 24480
138 | 0.4 | 278 | 0 | 26300
272 | 0.35 | 246.3 | 0 | 124800
288 | 0.35 | 236.7 | 0 | 151200
287 | 0.35 | 238 | 0 | 165600
271 | 0.3 | 219.7 | 0 | 548400

## 2024 - T4 - 761
Chemical composition
Element | Fraction
C | 0.5
Fe | 0.5
Cu | 3.7-4.9
Mn | 0.3-0.9
Mg | 1.2-1.8
Cr | 0.1
Zn | 0.25
Experimental Data
spec. | εa | σa | σm | N
no. | % | N/mm² | N/mm² | cycles
1 | 7.25 | 611.1 | 0 | 5
2 | 4.45 | 593.8 | 0 | 14
3 | 2.9 | 559.3 | 0 | 45
4 | 1.825 | 524.8 | 0 | 142
5 | 1.225 | 469.5 | 0 | 310
6 | 0.82 | 445.4 | 0 | 1000
7 | 0.56 | 393.6 | 0 | 4200
8 | 0.465 | 338.4 | 0 | 12400

## Al Cu Mg 2 - 737
Chemical composition
Element | Fraction
C | 4.72
Zn | 0.03
Mg | 1.65
Mn | 0.65
Si | 0.17
Fe | 0.3
Experimental Data
spec. | εa | σa | σm | N
no. | % | N/mm² | N/mm² | cycles
0.3 | 2 | 490 | 0 | 77
0.2 | 1.28 | 477 | 0 | 170
0.2 | 1.25 | 494 | 0 | 281
0.2 | 1 | 482 | 0 | 695
0.1 | 0.8 | 445 | 0 | 1020
0.3 | 0.64 | 427 | 0 | 2050
0.3 | 0.63 | 441 | 0 | 3000
0.3 | 0.5 | 381 | 0 | 7450
0.3 | 0.4 | 315 | 0 | 27300
0.3 | 0.32 | 242 | 0 | 64500
0.1 | 0.25 | 194 | 0 | 500000
0.4 | 0.25 | 191 | 0 | 1877000
0.3 | 0.24 | 179 | 0 | >2370000
0.9 | 0.25 | 194 | 0 | 2700000
0.3 | 0.24 | 179 | 0 | >3100000
0.2 | 0.2 | 149 | 0 | >3730000
0.2 | 0.245 | 183 | 0 | >5977000
0.1 | 0.24 | 179 | 0 | >5995600

## Al Cu Mg 2 - 738
Chemical composition
Element | Fraction
C | 4.72
Zn | 0.03
Mg | 1.65
Mn | 0.65
Si | 0.17
Fe | 0.3
Experimental Data
spec. | εa | σa | σm | N
no. | % | N/mm² | N/mm² | cycles

## Al Cu Mg 2 - 739
Chemical composition
Element | Fraction
C | 4.72
Zn | 0.03
Mg | 1.65
Mn | 0.65
Si | 0.17
Fe | 0.3
Experimental Data
spec. | εa | σa | σm | N
no. | % | N/mm² | N/mm² | cycles

## AlCuMg 2 - 776
Chemical composition
Element | Fraction
C | 4.72
Zn | 0.03
Mg | 1.65
Mn | 0.65
Si | 0.17
Fe | 0.3
Experimental Data
spec. | εa | σa | σm | N
no. | % | N/mm² | N/mm² | cycles
0.3 | 2 | 490 | 0 | 77
0.2 | 1.28 | 477 | 0 | 170
0.2 | 1.25 | 494 | 0 | 281
0.2 | 1 | 482 | 0 | 695
0.1 | 0.8 | 445 | 0 | 1020
0.3 | 0.64 | 427 | 0 | 2050
0.3 | 0.63 | 441 | 0 | 3000
0.3 | 0.5 | 381 | 0 | 7450
0.3 | 0.4 | 315 | 0 | 27300
0.3 | 0.32 | 242 | 0 | 64500
0.1 | 0.25 | 194 | 0 | 500000
0.4 | 0.25 | 191 | 0 | 1877000
0.3 | 0.24 | 179 | 0 | >2370000
0.9 | 0.25 | 194 | 0 | 2700000
0.3 | 0.24 | 179 | 0 | >3100000
0.2 | 0.2 | 149 | 0 | >3730000
0.2 | 0.245 | 183 | 0 | >5977000
0.1 | 0.24 | 179 | 0 | >5995600

## AlCuMg 2 - 777
Chemical composition
Element | Fraction
C | 4.72
Zn | 0.03
Mg | 1.65
Mn | 0.65
Si | 0.17
Fe | 0.3
Experimental Data
spec. | εa | σa | σm | N
no. | % | N/mm² | N/mm² | cycles

## AlCuMg 2 - 778
Chemical composition
Element | Fraction
C | 4.72
Zn | 0.03
Mg | 1.65
Mn | 0.65
Si | 0.17
Fe | 0.3
Experimental Data
spec. | εa | σa | σm | N
no. | % | N/mm² | N/mm² | cycles

## AlCuMg 2 - 785
Chemical composition
Element | Fraction
C
Experimental Data
spec. | εa | σa | σm | N
no. | % | N/mm² | N/mm² | cycles
1564.1 | 0.8 | 445.3 | -14.8 | 694
1586 | 0.6 | 374.8 | -16.3 | 3300
1586.1 | 0.6 | 407.6 | -16.1 | 4000
1583.1 | 0.6 | 402.4 | -23.1 | 5500
1588 | 0.6 | 401.5 | -32.3 | 6550

## 2024-T4 - 812
Chemical composition
Element | Fraction
C
Experimental Data
spec. | εa | σa | σm | N
no. | % | N/mm² | N/mm² | cycles
1 | 0.85 | 443.1 | 0 | 900
2 | 0.85 | 442.5 | 0 | 1020
3 | 0.6 | 398.4 | 0 | 4000

## 2024-T4 - 813
Chemical composition
Element | Fraction
C
Experimental Data
spec. | εa | σa | σm | N
no. | % | N/mm² | N/mm² | cycles
1 | 0.85 | 445.2 | 0 | 547
2 | 0.6 | 403.7 | 0 | 1700

## 2024-T4 - 814
Chemical composition
Element | Fraction
C
Experimental Data
spec. | εa | σa | σm | N
no. | % | N/mm² | N/mm² | cycles
1 | 0.85 | 439.4 | 0 | 346
2 | 0.6 | 393.3 | 0 | 1000

## X 5 CrNi 18 9 - 680
Chemical composition
Element | Fraction
C
Experimental Data
spec. | εa | σa | σm | N
no. | % | N/mm² | N/mm² | cycles
1 | 0.85 | 420.5 | 0 | 1560
2 | 0.85 | 418.6 | 0 | 1780
3 | 0.85 | 415.4 | 0 | 2520
4 | 0.6 | 375.9 | 0 | 3010
5 | 0.6 | 361.7 | 0 | 4650
6 | 0.45 | 343.2 | 0 | 10170

## X 5 CrNi 18 9 - 681
Chemical composition
Element | Fraction
C
Experimental Data
spec. | εa | σa | σm | N
no. | % | N/mm² | N/mm² | cycles
1 | 0.85 | 444.2 | 0 | 636
2 | 0.85 | 428.4 | 0 | 990
3 | 0.6 | 381.1 | 0 | 2110
4 | 0.45 | 349.5 | 0 | 5860

## X 5 CrNi 18 9 - 682
Chemical composition
Element | Fraction
C
Experimental Data
spec. | εa | σa | σm | N
no. | % | N/mm² | N/mm² | cycles
1 | 0.85 | 435.9 | 0 | 717
2 | 0.6 | 368.8 | 0 | 2470

## X 2 CrNiMo 18 10 - 694
Chemical composition
Element | Fraction
C | 0.024
Mn | 1.59
Si | 0.65
S | 0.006
P | 0.02
Ni | 12.98
Cr | 17.01
Mo | 2.62
Cu | 0.18
N | 0.25
B | 0.0015
Co | 0.11
Experimental Data
spec. | εa | σa | σm | N
no. | % | N/mm² | N/mm² | cycles
1 | 1.25 | 461.9 | 0 | 1000
2 | 1.25 | 437.1 | 0 | 1130
3 | 0.8 | 347.6 | 0 | 2000
4 | 0.5 | 331 | 0 | 4170
5 | 0.5 | 323.8 | 0 | 10670
6 | 0.3 | 294.3 | 0 | 37460

## X 2 CrNiMo 18 10 - 695
Chemical composition
Element | Fraction
C | 0.08
C | 0.026
Mn | 1.54
Ni | 11.54
Cr | 17.1
Mo | 2.19
Experimental Data
spec. | εa | σa | σm | N
no. | % | N/mm² | N/mm² | cycles
1 | 1.25 | 454 | 0 | 560
2 | 1.25 | 440 | 0 | 923
3 | 0.8 | 353 | 0 | 2580
4 | 0.8 | 345 | 0 | 3270
5 | 0.5 | 302 | 0 | 9090
6 | 0.5 | 289 | 0 | 9450
7 | 0.4 | 271 | 0 | 12190
8 | 0.4 | 267 | 0 | 13050
9 | 0.3 | 254 | 0 | 26720
10 | 0.3 | 247 | 0 | 38040

## X 2 CrNiMo 18 10 - 696
Chemical composition
Element | Fraction
C | 0.25
C | 0.024
Mn | 1.59
Ni | 12.98
Cr | 17.01
Mo | 2.62
Experimental Data
spec. | εa | σa | σm | N
no. | % | N/mm² | N/mm² | cycles
1 | 1.25 | 495 | 0 | 1080
2 | 1.25 | 475 | 0 | 1135
3 | 1.25 | 462 | 0 | 2070
4 | 0.8 | 404 | 0 | 4350
5 | 0.8 | 393 | 0 | 4560
6 | 0.5 | 340 | 0 | 10000
7 | 0.5 | 340 | 0 | 12880
8 | 0.4 | 318 | 0 | 22500
9 | 0.4 | 313 | 0 | 24800
10 | 0.3 | 300 | 0 | 41660
11 | 0.3 | 300 | 0 | 45180

## X 2 CrNiMo 18 10 - 697
Chemical composition
Element | Fraction
C | 0.08
C | 0.026
Mn | 1.54
Ni | 11.54
Cr | 17.1
Mo | 2.19
Experimental Data
spec. | εa | σa | σm | N
no. | % | N/mm² | N/mm² | cycles
1 | 1.25 | 467 | 0 | 679
2 | 1.25 | 464 | 0 | 893
3 | 0.8 | 361 | 0 | 1910
4 | 0.8 | 345 | 0 | 2795
5 | 0.5 | 285 | 0 | 7570
6 | 0.5 | 277 | 0 | 8060
7 | 0.3 | 243 | 0 | 28970

## X 2 CrNiMo 18 10 - 698
Chemical composition
Element | Fraction
C | 0.25
C | 0.024
Mn | 1.59
Ni | 12.98
Cr | 17.01
Mo | 2.62
Experimental Data
spec. | εa | σa | σm | N
no. | % | N/mm² | N/mm² | cycles
1 | 1.25 | 493 | 0 | 953
2 | 1.25 | 475 | 0 | 1130
3 | 0.8 | 406 | 0 | 2620
4 | 0.8 | 401 | 0 | 4120
5 | 0.5 | 364 | 0 | 12150
6 | 0.5 | 337 | 0 | 13390
7 | 0.3 | 300 | 0 | 45920
8 | 0.3 | 300 | 0 | 52620

## X 2 CrNiMo 18 10 - 699
Chemical composition
Element | Fraction
C | 0.08
C | 0.026
Mn | 1.54
Ni | 11.54
Cr | 17.1
Mo | 2.19
Experimental Data
spec. | εa | σa | σm | N
no. | % | N/mm² | N/mm² | cycles
1 | 1.25 | 462 | 0 | 627
2 | 1.25 | 458 | 0 | 761
3 | 0.8 | 383 | 0 | 1840
4 | 0.8 | 367 | 0 | 2140
5 | 0.5 | 305 | 0 | 8590
6 | 0.5 | 282 | 0 | 9510
7 | 0.3 | 271 | 0 | 33200
8 | 0.3 | 258 | 0 | 36830

## X 2 CrNiMo 18 10 - 700
Chemical composition
Element | Fraction
C | 0.25
C | 0.024
Mn | 1.59
Ni | 12.98
Cr | 17.01
Mo | 2.62
Experimental Data
spec. | εa | σa | σm | N
no. | % | N/mm² | N/mm² | cycles
1 | 1.25 | 522 | 0 | 888
2 | 1.25 | 513 | 0 | 968
3 | 0.8 | 433 | 0 | 2670
4 | 0.8 | 415 | 0 | 3410
5 | 0.5 | 367 | 0 | 10200
6 | 0.5 | 367 | 0 | 11390
7 | 0.3 | 318 | 0 | 49000

## X 2 CrNiMo 18 10 - 701
Chemical composition
Element | Fraction
C | 0.08
C | 0.026
Mn | 1.54
Ni | 11.54
Cr | 17.1
Mo | 2.19
Experimental Data
spec. | εa | σa | σm | N
no. | % | N/mm² | N/mm² | cycles
1 | 0.8 | 388 | 0 | 162
2 | 0.8 | 379 | 0 | 213
3 | 0.5 | 312 | 0 | 1090
4 | 0.5 | 295 | 0 | 1210
5 | 0.3 | 223 | 0 | 2930
6 | 0.3 | 220 | 0 | 3490

## X 2 CrNiMo 18 10 - 702
Chemical composition
Element | Fraction
C | 0.08
C | 0.026
Mn | 1.54
Ni | 11.54
Cr | 17.1
Mo | 2.19
Experimental Data
spec. | εa | σa | σm | N
no. | % | N/mm² | N/mm² | cycles
1 | 0.8 | 366 | 0 | 170
2 | 0.8 | 356 | 0 | 197
3 | 0.5 | 288 | 0 | 718
4 | 0.5 | 282 | 0 | 865
5 | 0.3 | 218 | 0 | 2280
6 | 0.3 | 212 | 0 | 3220

## X 2 CrNiMo 18 10 - 703
Chemical composition
Element | Fraction
C | 0.25
C | 0.024
Mn | 1.59
Ni | 12.98
Cr | 17.01
Mo | 2.62
Experimental Data
spec. | εa | σa | σm | N
no. | % | N/mm² | N/mm² | cycles
1 | 0.8 | 433 | 0 | 88
2 | 0.5 | 373 | 0 | 635
3 | 0.5 | 327 | 0 | 773
4 | 0.5 | 325 | 0 | 965
5 | 0.5 | 308 | 0 | 1250
6 | 0.3 | 257 | 0 | 4710
7 | 0.3 | 253 | 0 | 5900

## X 2 CrNiMo 18 10 - 704
Chemical composition
Element | Fraction
C | 0.25
C | 0.024
Mn | 1.59
Ni | 12.98
Cr | 17.01
Mo | 2.62
Experimental Data
spec. | εa | σa | σm | N
no. | % | N/mm² | N/mm² | cycles
1 | 0.8 | 460 | 0 | 62
2 | 0.8 | 430 | 0 | 113
3 | 0.5 | 327 | 0 | 865
4 | 0.5 | 306 | 0 | 923
5 | 0.3 | 257 | 0 | 2460
6 | 0.3 | 232 | 0 | 4490

## 41 MnCr 3 4 - 301
Chemical composition
Element | Fraction
C | 0.43
Mn | 0.71
Si | 0.3
Ni | 0.22
Cr | 1.12
Mo | 0.04
Al | 0.052
Ti | 0.042
Cu | 0.28
P | 0.014
S | 0.018
Experimental Data
spec. | εa | σa | σm | N
no. | % | N/mm² | N/mm² | cycles
1 | 2.85 | 829.1 | 0 | 142
2 | 2.66 | 744.1 | 0 | 200
3 | 2.66 | 835.3 | 0 | 272
4 | 2.018 | 727.6 | 0 | 472
5 | 1.462 | 702.7 | 0 | 800
6 | 1.161 | 663.3 | 0 | 1174
7 | 0.966 | 632.2 | 0 | 2000
8 | 0.785 | 632.2 | 0 | 2721
9 | 0.708 | 590.8 | 0 | 3358
10 | 0.562 | 590.8 | 0 | 6000
11 | 0.432 | 538.9 | 0 | 7406
12 | 0.432 | 563.8 | 0 | 8185
13 | 0.376 | 514.1 | 0 | 19557
14 | 0.327 | 480.9 | 0 | 29483
15 | 0.275 | 464.3 | 0 | 100000
16 | 0.224 | 464.3 | 0 | 200000
17 | 0.207 | 429.1 | 0 | 266739
18 | 0.207 | 429.1 | 0 | 335805
19 | 0.2 | 414.6 | 0 | 676760

## AlMg 4.5 Mn - 791
Chemical composition
Element | Fraction
C
Experimental Data
spec. | εa | σa | σm | N
no. | % | N/mm² | N/mm² | cycles
6 | 1.4 | 374.6 | 0 | 120
5 | 1 | 363.4 | 0 | 380
4 | 0.9 | 336 | 0 | 960
3 | 0.7 | 293.9 | 0 | 3200
2 | 0.6 | 247.6 | 0 | 13200
1 | 0.5 | 210.6 | 0 | 18000

## AlMg 4.5 Mn - 792
Chemical composition
Element | Fraction
C | 0.01
Fe | 0.03
Mg | 6.05
Mn | 0.14
Si | 0.03
Zn | 0.03
Experimental Data
spec. | εa | σa | σm | N
no. | % | N/mm² | N/mm² | cycles
1 | 1.565 | 375.8 | 0 | 114
2 | 0.875 | 348.2 | 0 | 378
3 | 0.945 | 351.5 | 0 | 395
4 | 0.62 | 315.5 | 0 | 915
5 | 0.545 | 303.9 | 0 | 1580
6 | 0.45 | 280 | 0 | 3040
7 | 0.37 | 250.1 | 0 | 12740
8 | 0.36 | 244.1 | 0 | 17600

## Al Mg 5.1 Mn - 202
Chemical composition
Element | Fraction
C | <0.40
Fe | <0.40
Cu | <0.10
Mn | 0.75
Mg | 5.1
Cr | 0.12
Zn | 0.25
Ti | 0.2
Experimental Data
spec. | εa | σa | σm | N
no. | % | N/mm² | N/mm² | cycles
1 | 6.235 | 475.8 | 0 | 7
2 | 5.425 | 458.6 | 0 | 12
3 | 3.215 | 437.9 | 0 | 54
4 | 1.6 | 406.9 | 0 | 175
5 | 0.99 | 382.7 | 0 | 494
6 | 0.65 | 344.8 | 0 | 1920
7 | 0.435 | 303.4 | 0 | 5950
8 | 0.36 | 248.3 | 0 | 22800
9 | 0.325 | 224.1 | 0 | 65100
10 | 0.295 | 203.4 | 0 | 90300
11 | 0.26 | 179.3 | 0 | 130000
12 | 0.235 | 162.1 | 0 | 366000
13 | 0.22 | 151.7 | 0 | 917000

## Al Mg 5.1 Mn - 742
Chemical composition
Element | Fraction
C | <0.40
Fe | <0.40
Cu | <0.10
Mn | 0.75
Mg | 5.1
Cr | 0.12
Zn | 0.25
Ti | 0.2
Experimental Data
spec. | εa | σa | σm | N
no. | % | N/mm² | N/mm² | cycles

## Al Mg 5.1 Mn - 769
Chemical composition
Element | Fraction
C | <0.40
Fe | <0.40
Cu | <0.10
Mn | 0.75
Mg | 5.1
Cr | 0.12
Zn | 0.25
Ti | 0.2
Experimental Data
spec. | εa | σa | σm | N
no. | % | N/mm² | N/mm² | cycles
1 | 6.235 | 475.8 | 0 | 7
2 | 5.425 | 458.6 | 0 | 12
3 | 3.215 | 437.9 | 0 | 54
4 | 1.6 | 406.9 | 0 | 175
5 | 0.99 | 382.7 | 0 | 494
6 | 0.65 | 344.8 | 0 | 1920
7 | 0.435 | 303.4 | 0 | 5950
8 | 0.36 | 248.3 | 0 | 22800
9 | 0.325 | 224.1 | 0 | 65100
10 | 0.295 | 203.4 | 0 | 90300
11 | 0.26 | 179.3 | 0 | 130000
12 | 0.235 | 162.1 | 0 | 366000
13 | 0.22 | 151.7 | 0 | 917000

## 6061-T6 - 795
Chemical composition
Element | Fraction
C | 0.15
Mg | 1.45
Mn | 0.04
Si | 0.59
Zn | 0.03
Experimental Data
spec. | εa | σa | σm | N
no. | % | N/mm² | N/mm² | cycles
1 | 1.565 | 297.6 | 0 | 96
2 | 1.185 | 289.4 | 0 | 171
3 | 0.945 | 282.7 | 0 | 350
4 | 0.78 | 278.7 | 0 | 586
5 | 0.725 | 269.8 | 0 | 692
6 | 0.555 | 256.2 | 0 | 1210
7 | 0.555 | 261.1 | 0 | 1490
8 | 0.455 | 242.3 | 0 | 2210
9 | 0.455 | 245.7 | 0 | 2990
10 | 0.415 | 233.4 | 0 | 3820
11 | 0.38 | 228 | 0 | 5900
12 | 0.325 | 211.5 | 0 | 11630
13 | 0.315 | 209.6 | 0 | 20880

## 6351-T6 - 796
Chemical composition
Element | Fraction
C | 0.05
Fe | 0.03
Mg | 0.51
Mn | 0.15
Si | 0.85
Zn | 0.05
Experimental Data
spec. | εa | σa | σm | N
no. | % | N/mm² | N/mm² | cycles
1 | 1.495 | 326.8 | 0 | 76
2 | 1.295 | 322.2 | 0 | 112
3 | 1.095 | 319.2 | 0 | 210
4 | 0.8 | 303.2 | 0 | 347
5 | 0.735 | 297.6 | 0 | 503
6 | 0.65 | 292.1 | 0 | 716
7 | 0.645 | 294.8 | 0 | 946
8 | 0.52 | 277.4 | 0 | 1570
9 | 0.43 | 266 | 0 | 4200
10 | 0.38 | 248 | 0 | 7820
11 | 0.37 | 244.5 | 0 | 11200
12 | 0.335 | 230.1 | 0 | 23380
13 | 0.325 | 224.8 | 0 | 28780

## 7005-T5 - 797
Chemical composition
Element | Fraction
C | 0.05
Fe | 0.01
Mg | 1.96
Mn | 0.24
Si | 0.02
Zn | 2.05
Experimental Data
spec. | εa | σa | σm | N
no. | % | N/mm² | N/mm² | cycles
1 | 1.545 | 490.7 | 0 | 46
2 | 1.175 | 483.9 | 0 | 85
3 | 0.95 | 453.3 | 0 | 158
4 | 0.72 | 414.7 | 0 | 429
5 | 0.675 | 412.8 | 0 | 608
6 | 0.575 | 379.5 | 0 | 1210
7 | 0.56 | 374.2 | 0 | 1720
8 | 0.5 | 348.9 | 0 | 4150
9 | 0.42 | 303.2 | 0 | 11630
10 | 0.4 | 292.1 | 0 | 15730

## Al Zn Mg Cu 1.5 - 755
Chemical composition
Element | Fraction
C | 1.2-2.0
Mg | 2.1-2.9
Zn | 5.1-6.1
Cr | 0.18-0.35
Mn | <0.30
Si | <0.40
Fe | <0.50
Ti | <0.20
Experimental Data
spec. | εa | σa | σm | N
no. | % | N/mm² | N/mm² | cycles
184 | 1.5 | 556.8 | 0 | 141
9 | 1.3 | 522.7 | 0 | 251
11 | 1 | 503.4 | 0 | 572
12 | 0.8 | 484.4 | 0 | 720
193 | 0.8 | 497.7 | 0 | 1036
187 | 0.6 | 422.9 | 0 | 5420
96 | 0.45 | 321.7 | 0 | 26900
189 | 0.4 | 290.6 | 0 | 31250
154 | 0.4 | 274.6 | 0 | 241060
163 | 0.36 | 248.2 | 0 | 262550
186 | 0.33 | 229.3 | 0 | 918550
166 | 0.3 | 211 | 0 | 2236000

## Al Zn Mg Cu 1.5 - 756
Chemical composition
Element | Fraction
C | 1.2-2.0
Mg | 2.1-2.9
Zn | 5.1-6.1
Cr | 0.18-0.35
Mn | <0.30
Si | <0.40
Fe | <0.50
Ti | <0.20
Experimental Data
spec. | εa | σa | σm | N
no. | % | N/mm² | N/mm² | cycles
18 | 1.5 | 430 | 0 | 111
17 | 1 | 404.2 | 0 | 465
8 | 0.8 | 392 | 0 | 700
9 | 0.6 | 381.7 | 0 | 1462
23 | 0.5 | 356.9 | 0 | 6380
13 | 0.4 | 283.8 | 0 | 33270
24 | 0.35 | 251.2 | 0 | 79950
34 | 0.35 | 246.8 | 0 | 84700
26 | 0.325 | 239.3 | 0 | 96000
35 | 0.3 | 221.5 | 0 | 142840
11 | 0.3 | 214.2 | 0 | 163680
42 | 0.28 | 201.1 | 0 | 530000
33 | 0.28 | 200.4 | 0 | 696500
31 | 0.26 | 184.2 | 0 | 1810000
21 | 0.25 | 182.3 | 0 | 3866700
36 | 0.25 | 180.9 | 0 | >4576000
30 | 0.24 | 169.4 | 0 | >4950000

## Al Zn Mg Cu 1.5 - 757
Chemical composition
Element | Fraction
C | 1.2-2.0
Mg | 2.1-2.9
Zn | 5.1-6.1
Cr | 0.18-0.35
Mn | <0.30
Si | <0.40
Fe | <0.50
Ti | <0.20
Experimental Data
spec. | εa | σa | σm | N
no. | % | N/mm² | N/mm² | cycles
26 | 3.25 | 473 | 0 | 43
14 | 1.5 | 413.2 | 0 | 215
16 | 1 | 407.3 | 0 | 359
10 | 0.8 | 375.4 | 0 | 928
12 | 0.6 | 380.4 | 0 | 1690
41 | 0.325 | 235.2 | 0 | 115000
20 | 0.35 | 253.8 | 0 | 142200
38 | 0.3 | 218.3 | 0 | 338700
15 | 0.3 | 224.5 | 0 | 532700
40 | 0.28 | 208.8 | 0 | 784000
25 | 0.25 | 182.4 | 0 | 2900000
29 | 0.28 | 200.9 | 0 | 3095300
39 | 0.25 | 179 | 0 | >4357185

## 7075 - T6 - 760
Chemical composition
Element | Fraction
C | 0.5
Fe | 0.7
Cu | 1.2-2.0
Mn | 0.3
Mg | 2.1-2.9
Cr | 0.18-0.40
Zn | 5.1-6.0
Ti | 0.2
Experimental Data
spec. | εa | σa | σm | N
no. | % | N/mm² | N/mm² | cycles
1 | 7.25 | 714.7 | 0 | 4
2 | 4.5 | 690.5 | 0 | 13
3 | 2.9 | 662.9 | 0 | 44
4 | 1.85 | 607.6 | 0 | 131
5 | 1.205 | 538.6 | 0 | 323
6 | 0.79 | 504.1 | 0 | 1000
7 | 0.625 | 452.3 | 0 | 3360
8 | 0.565 | 421.2 | 0 | 4660

## 7075 - T651 - 762
Chemical composition
Element | Fraction
C
Experimental Data
spec. | εa | σa | σm | N
no. | % | N/mm² | N/mm² | cycles
1 | 1 | 543 | 0 | 254
6 | 1 | 541 | 0 | 284
1 | 1 | 540 | 0 | 295
2 | 0.75 | 515 | 0 | 982
11 | 0.75 | 503 | 0 | 1437
12 | 0.75 | 507 | 0 | 1450
7 | 0.5 | 356 | 0 | 18300
2 | 0.5 | 337 | 0 | 18800
13 | 0.5 | 350 | 0 | 18800
15 | 0.4 | 279 | 0 | 53050
10 | 0.4 | 281 | 0 | 53450
22 | 0.4 | 288 | 0 | 62400
65 | 0.34 | 239 | 0 | 416500
63 | 0.34 | 242 | 0 | 452500
59 | 0.29 | 197 | 0 | 1249500
53 | 0.29 | 201 | 0 | 1501000

## 7075 - T65 - 763
Chemical composition
Element | Fraction
C
Experimental Data
spec. | εa | σa | σm | N
no. | % | N/mm² | N/mm² | cycles
23 | 1.05 | 538 | -6.4 | 297
24 | 1.05 | 537 | -8.2 | 470
26 | 0.79 | 517 | -6 | 1021
25 | 0.79 | 511 | -6.7 | 1200
21 | 0.52 | 389 | 34 | 9406
27 | 0.52 | 394 | -27 | 9742
28 | 0.37 | 275 | 36.7 | 68470
22 | 0.38 | 276 | -5.7 | 106600

## 7075 - T65 - 764
Chemical composition
Element | Fraction
C
Experimental Data
spec. | εa | σa | σm | N
no. | % | N/mm² | N/mm² | cycles

## 7075 - T65 - 774
Chemical composition
Element | Fraction
C
Experimental Data
spec. | εa | σa | σm | N
no. | % | N/mm² | N/mm² | cycles
23 | 1.05 | 538 | -6.4 | 297
24 | 1.05 | 537 | -8.2 | 470
26 | 0.79 | 517 | -6 | 1021
25 | 0.79 | 511 | -6.7 | 1200
21 | 0.52 | 389 | 34 | 9406
27 | 0.52 | 394 | -27 | 9742
28 | 0.37 | 275 | 36.7 | 68470
22 | 0.38 | 276 | -5.7 | 106600

## 7075 - T65 - 775
Chemical composition
Element | Fraction
C
Experimental Data
spec. | εa | σa | σm | N
no. | % | N/mm² | N/mm² | cycles

## 7075-T6 - 782
Chemical composition
Element | Fraction
C
Experimental Data
spec. | εa | σa | σm | N
no. | % | N/mm² | N/mm² | cycles
71 | 1.2 | 532.6 | -17.9 | 196
32 | 1 | 502.7 | -29 | 256
72 | 1.2 | 531.9 | -17.7 | 296
73 | 1 | 533.5 | -22.4 | 319
38 | 0.8 | 484.7 | -29.1 | 920
40 | 0.4 | 257.4 | 0 | 14202
83 | 0.4 | 284.8 | 0 | 32176
42 | 0.25 | 167.1 | 0 | 62131
44 | 0.2 | 139.2 | 0 | 2023398

## 7075-T6 - 783
Chemical composition
Element | Fraction
C
Experimental Data
spec. | εa | σa | σm | N
no. | % | N/mm² | N/mm² | cycles
24 | 1.2 | 525.8 | -9.9 | 267
20 | 1 | 506 | -9.9 | 321
29 | 0.8 | 490.2 | -9.8 | 954
30 | 0.6 | 411.7 | -14.9 | 4371
19 | 0.6 | 395.9 | 0 | 4937
25 | 0.4 | 270.3 | 0 | 111138
63 | 0.35 | 247 | -16.2 | 152027
65 | 0.35 | 247 | -4 | 351104
62 | 0.25 | 173.9 | -10 | 6870925

## Al Mg Cu 1.5 - 754
Chemical composition
Element | Fraction
C | 1.2-1.9
Mg | 1.9-2.6
Zn | 5.2-6.2
Cr | 0.18-0.25
Mn | <0.06
Si | <0.10
Fe | <0.12
Ti | 0.06
Experimental Data
spec. | εa | σa | σm | N
no. | % | N/mm² | N/mm² | cycles
52 | 2 | 535.6 | 0 | 79
47 | 1.85 | 529.5 | 0 | 104
50 | 1.5 | 527.9 | 0 | 214
36 | 1.3 | 480.9 | 0 | 372
57 | 1 | 451.1 | 0 | 555
72 | 0.8 | 457.6 | 0 | 1140
63 | 0.6 | 410.1 | 0 | 4640
69 | 0.5 | 350.5 | 0 | 17870
33 | 0.4 | 274.9 | 0 | 27700
48 | 0.4 | 276.7 | 0 | 42150
35 | 0.45 | 315.5 | 0 | 57900
67 | 0.35 | 249.4 | 0 | 110500
43 | 0.33 | 235.9 | 0 | 140600
45 | 0.3 | 213.2 | 0 | >3025000

## GS-34CrNi33V - 831
Chemical composition
Element | Fraction
C | 0.34
Si | 0.49
P | 0.027
S | 0.028
Mn | 1.2
Cr | 0.85
Mo | 0.28
Ni | 0.76
Experimental Data
spec. | εa | σa | σm | N
no. | % | N/mm² | N/mm² | cycles
19 | 1.018 | 688.4 | 0 | 30
3 | 1.018 | 676.7 | 0 | 45
7 | 0.558 | 652.5 | 0 | 45
28 | 0.558 | 601.4 | 0 | 75
33 | 0.557 | 603.5 | 0 | 100
32 | 1.018 | 627 | 0 | 130
13 | 0.301 | 547.6 | 0 | 850
26 | 0.301 | 550.3 | 0 | 1050
23 | 0.301 | 549.6 | 0 | 1890
30 | 0.149 | 317.6 | 0 | 27500
10 | 0.149 | 305.9 | 0 | 47600
20 | 0.149 | 291.4 | 0 | 61900
11 | 0.098 | 207.8 | 0 | 431000
1 | 0.098 | 200.9 | 0 | 1850000
21 | 0.098 | 209.9 | 0 | 2350000
13 | 0.072 | 151.2 | 0 | 14930000

## GS-34CrNi33V - 832
Chemical composition
Element | Fraction
C | 0.34
Si | 0.49
P | 0.027
S | 0.028
Mn | 1.2
Cr | 0.85
Mo | 0.28
Ni | 0.76
Experimental Data
spec. | εa | σa | σm | N
no. | % | N/mm² | N/mm² | cycles
32 | 1.015 | 649.1 | 0 | 26
12 | 0.301 | 500.6 | 0 | 140
14 | 0.149 | 321.7 | 0 | 16500
1 | 0.098 | 196.8 | 0 | 873000

## GS 30NiCr3 - 850
Chemical composition
Element | Fraction
C | 0.3
Mn | 0.84
Si | 0.53
S | 0.022
P | 0.021
Cr | 0.51
Ni | 0.61
Mo | 0.17
Al | 0.08
Experimental Data
spec. | εa | σa | σm | N
no. | % | N/mm² | N/mm² | cycles
1 | 1.326 | 1109.5 | 0 | 86
2 | 1.182 | 894.2 | 0 | 148
3 | 1.005 | 917 | 0 | 386
4 | 0.794 | 842.5 | 0 | 528
5 | 0.599 | 768 | 0 | 1341
6 | 0.599 | 734.9 | 0 | 1707
7 | 0.398 | 656.2 | 0 | 2173
8 | 0.419 | 712.1 | 0 | 3598
9 | 0.299 | 538.2 | 0 | 7836
10 | 0.299 | 618.9 | 0 | 9920
11 | 0.226 | 467.8 | 0 | 94182
12 | 0.179 | 370.5 | 0 | 244889
13 | 0.158 | 327.1 | 0 | 445625
14 | 0.145 | 300.2 | 0 | >9273906

## GS 30NiCr3 - 851
Chemical composition
Element | Fraction
C | 0.3
Mn | 0.84
Si | 0.53
S | 0.022
P | 0.021
Cr | 0.51
Ni | 0.61
Mo | 0.17
Al | 0.08
Experimental Data
spec. | εa | σa | σm | N
no. | % | N/mm² | N/mm² | cycles
1 | 1.168 | 903.1 | 0 | 130
2 | 1.006 | 963 | 0 | 399
3 | 0.772 | 856 | 0 | 695
4 | 0.603 | 862.4 | 0 | 767
5 | 0.596 | 796.1 | 0 | 1341
7 | 0.335 | 558.5 | 0 | 5579
8 | 0.345 | 695.5 | 0 | 6024
6 | 0.41 | 676.2 | 0 | 6024
9 | 0.302 | 642 | 0 | 32247
10 | 0.248 | 530.7 | 0 | 87896
11 | 0.202 | 432.3 | 0 | 199053
12 | 0.188 | 402.3 | 0 | 801622
13 | 0.17 | 363.8 | 0 | >9976311
14 | 0.157 | 336 | 0 | >9976311

## 25 Mn 4 - 353
Chemical composition
Element | Fraction
C | 0.25
Mn | 1.12
S | 0.021
P | 0.02
Si | 0.25
Experimental Data
spec. | εa | σa | σm | N
no. | % | N/mm² | N/mm² | cycles
28 | 1.5 | 458.9 | -7.2 | 265
27 | 1.4 | 443.5 | -8.5 | 330
26 | 1.3 | 456.3 | 0.3 | 500
25 | 1.2 | 450.4 | -3.8 | 600
23 | 1.1 | 412.1 | -3.3 | 610
24 | 1.1 | 437.9 | -2.1 | 650
21 | 1 | 403.6 | -3.4 | 650
22 | 1 | 428.5 | 1.4 | 900
20 | 0.9 | 418.2 | -1.3 | 1150
15 | 0.8 | 402.8 | -2.9 | 1150
19 | 0.9 | 398.8 | -3.7 | 1160
14 | 0.8 | 391.2 | -4.2 | 1180
17 | 0.8 | 398.3 | -1 | 1200
18 | 0.8 | 397.5 | 7.4 | 1275
16 | 0.8 | 392 | -3.4 | 1630
11 | 0.7 | 375.6 | -3.5 | 1735
12 | 0.7 | 380.4 | -3.8 | 1775
9 | 0.6 | 361.7 | -2.7 | 2370
13 | 0.7 | 403.1 | -1 | 2530
8 | 0.6 | 356.9 | -1.8 | 2550
10 | 0.6 | 381.3 | 7.4 | 2700
7 | 0.5 | 362.1 | 1 | 3900
6 | 0.5 | 341 | -1.5 | 4000
4 | 0.4 | 314.7 | -2 | 5750
5 | 0.4 | 329.9 | 2.3 | 8900
3 | 0.3 | 282.2 | -0.4 | 15000
2 | 0.25 | 263 | 0.5 | 43000
1 | 0.2 | 245.6 | 2 | 85000

## 25 Mn 4 - 342
Chemical composition
Element | Fraction
C
Experimental Data
spec. | εa | σa | σm | N
no. | % | N/mm² | N/mm² | cycles
4 | 0.57 | 380 | 0 | 2500
3 | 0.472 | 350 | 0 | 4430
1 | 0.386 | 330 | 0 | 8600
1 | 0.279 | 300 | 0 | 14700

## 25 Mn 4 - 343
Chemical composition
Element | Fraction
C
Experimental Data
spec. | εa | σa | σm | N
no. | % | N/mm² | N/mm² | cycles
15 | 1.3 | 463.6 | 0 | 330
14 | 1.2 | 467 | 0 | 536
13 | 1 | 426 | 0 | 630
12 | 1 | 448 | 0 | 820
11 | 0.8 | 407.8 | 0 | 900
10 | 0.8 | 399 | 0 | 1070
9 | 0.7 | 390.3 | 0 | 1350
8 | 0.6 | 387.1 | 0 | 2700
7 | 0.5 | 354.7 | 0 | 4525
6 | 0.4 | 339.7 | 0 | 7300
5 | 0.3 | 301.2 | 0 | 18000
4 | 0.2 | 252 | 0 | 111000
3 | 0.15 | 239 | 0 | 535920
2 | 0.125 | 213.1 | 0 | 793370
1 | 0.1 | 192 | 0 | >1500000

## 25 Mn 4 - 344
Chemical composition
Element | Fraction
C
Experimental Data
spec. | εa | σa | σm | N
no. | % | N/mm² | N/mm² | cycles
3 | 1 | 412.4 | 0 | 500
4 | 1 | 416.4 | 0 | 710
2 | 0.5 | 346.5 | 0 | 4100
1 | 0.2 | 247.8 | 0 | 50000

## StE 590 - 354
Chemical composition
Element | Fraction
C | 0.2
Si | 0.22
Mn | 1.28
P | 0.018
S | 0.008
Ni | 0.69
Cr | 0.07
Cu | 0.2
Mo | 0.52
Experimental Data
spec. | εa | σa | σm | N
no. | % | N/mm² | N/mm² | cycles
1 | 7.7 | 875.7 | 0 | 15
2 | 5 | 720.3 | 0 | 30
3 | 2.3 | 630 | 0 | 90
4 | 1.35 | 577.5 | 0 | 300
5 | 0.85 | 527.1 | 0 | 500
6 | 0.65 | 527.1 | 0 | 660
7 | 0.45 | 489.3 | 0 | 1500
8 | 0.375 | 489.3 | 0 | 1780
9 | 0.19 | 472.5 | 0 | 3590

## StE 590 - 355
Chemical composition
Element | Fraction
C | 0.2
Si | 0.22
Mn | 1.28
P | 0.018
S | 0.008
Ni | 0.69
Cr | 0.07
Cu | 0.2
Mo | 0.52
Experimental Data
spec. | εa | σa | σm | N
no. | % | N/mm² | N/mm² | cycles
1 | 13 | 871.5 | 0 | 6
2 | 10 | 871.5 | 0 | 12
3 | 7 | 802.2 | 0 | 18
4 | 4.8 | 743.4 | 0 | 33
5 | 3 | 682.5 | 0 | 73
6 | 1.8 | 630 | 0 | 151
7 | 1.35 | 642.5 | 0 | 221
8 | 0.9 | 590.1 | 0 | 351
9 | 0.83 | 590.1 | 0 | 431
10 | 0.75 | 527.1 | 0 | 700
11 | 0.575 | 527.1 | 0 | 800
12 | 0.45 | 495.6 | 0 | 1266
13 | 0.45 | 495.6 | 0 | 1451
14 | 0.38 | 470.4 | 0 | 1805
15 | 0.345 | 495.6 | 0 | 2410
16 | 0.16 | 470.4 | 0 | 3000

## AlSiMg 7 - 786
Chemical composition
Element | Fraction
C | 0.04
Fe | 0.11
Mn | <0.01
Si | 7
Mg | 0.36
Zn | 0.01
Ti | 0.15
Experimental Data
spec. | εa | σa | σm | N
no. | % | N/mm² | N/mm² | cycles
1 | 1.2 | 299.8 | 0 | 21
2 | 1.2 | 299.8 | 0 | 41
3 | 1 | 295.8 | 0 | 51
4 | 1 | 295.8 | 0 | 65
5 | 0.7 | 286.3 | 0 | 130
6 | 0.7 | 286.3 | 0 | 200
7 | 0.5 | 272 | 0 | 1505
8 | 0.5 | 272 | 0 | 1770
9 | 0.3 | 195 | 0 | 12400
10 | 0.3 | 195 | 0 | 24495
11 | 0.2 | 130 | 0 | 317530
12 | 0.2 | 130 | 0 | 439170

## AlSiMg 7 - 787
Chemical composition
Element | Fraction
C | 0.01
Fe | 0.01
Mn | 0.01
Si | 7.25
Mg | 0.36
Zn | 0.01
Ti | 0.02
Experimental Data
spec. | εa | σa | σm | N
no. | % | N/mm² | N/mm² | cycles
1 | 1 | 311.3 | 0 | 20
2 | 0.7 | 301.4 | 0 | 35
3 | 0.5 | 287.4 | 0 | 355
4 | 0.5 | 287.4 | 0 | 460
5 | 0.3 | 212.9 | 0 | 5770
6 | 0.3 | 212.9 | 0 | 6875
7 | 0.2 | 142 | 0 | 55125

## AlSiMg 7 - 788
Chemical composition
Element | Fraction
C | 0.01
Fe | 0.01
Mn | 0.01
Si | 7.25
Mg | 0.36
Zn | 0.01
Ti | 0.02
Experimental Data
spec. | εa | σa | σm | N
no. | % | N/mm² | N/mm² | cycles
1 | 1 | 292.5 | 0 | 2
2 | 0.7 | 284.1 | 0 | 10
3 | 0.5 | 272.4 | 0 | 65
4 | 0.5 | 272.4 | 0 | 110
5 | 0.3 | 209.9 | 0 | 2775
6 | 0.2 | 140 | 0 | 74040
7 | 0.15 | 105 | 0 | 375445

## AlSiMg 7 - 789
Chemical composition
Element | Fraction
C | 0.01
Fe | 0.01
Mn | 0.01
Si | 7.25
Mg | 0.36
Zn | 0.01
Ti | 0.02
Experimental Data
spec. | εa | σa | σm | N
no. | % | N/mm² | N/mm² | cycles
1 | 1 | 284.9 | 0 | 5
2 | 0.7 | 276.9 | 0 | 6
3 | 0.7 | 276.9 | 0 | 10
4 | 0.5 | 266.3 | 0 | 13
5 | 0.5 | 266.3 | 0 | 28
6 | 0.5 | 266.3 | 0 | 55
7 | 0.3 | 212.6 | 0 | 4380
8 | 0.2 | 142 | 0 | 93410
9 | 0.15 | 106.5 | 0 | 424170

## C 20 - 116
Chemical composition
Element | Fraction
C | 0.209
Mn | 1.1
P | 0.012
S | 0.021
Si | ><0.10
Cu | ><0.10
Ni | ><0.10
Cv | ><0.08
Mo | ><0.10
Experimental Data
spec. | εa | σa | σm | N
no. | % | N/mm² | N/mm² | cycles
9 | 2.07 | 391.2 | 0 | 13
8 | 1.54 | 351.3 | 0 | 96
7 | 1.02 | 358.1 | 0 | 992
6 | 0.72 | 308 | 0 | 1875
5 | 0.52 | 295.2 | 0 | 4768
4 | 0.31 | 249.6 | 0 | 19333
3 | 0.21 | 195.5 | 0 | 96910
2 | 0.16 | 174.4 | 0 | 191045
1 | 0.12 | 160 | 0 | 465607

## 25 Mn 3 - 375
Chemical composition
Element | Fraction
C | 0.25
Mn | 0.83
P | 0.01
S | 0.025
Si | 0.255
Ni | 0.1
Cr | 0.09
Mo | 0.01
Cu | 0.016
Experimental Data
spec. | εa | σa | σm | N
no. | % | N/mm² | N/mm² | cycles
96 | 1.5 | 471.4 | 0 | 494
94 | 1.3 | 451.8 | 0 | 588
97 | 1.3 | 463.1 | 0 | 862
41 | 1 | 430.9 | 0 | 1335
82 | 1 | 427.7 | 0 | 1476
39 | 0.75 | 403.5 | 0 | 2559
76 | 0.5 | 359.4 | 0 | 5934
38 | 0.5 | 365.9 | 0 | 7947
80 | 0.5 | 364 | 0 | 7974
36 | 0.4 | 335.1 | 0 | 12610
36 | 0.4 | 332 | 0 | 13580
35 | 0.3 | 301.1 | 0 | 28000
35 | 0.3 | 297.2 | 0 | 32827
26 | 0.2 | 256.4 | 0 | 179845
84 | 0.2 | 256.1 | 0 | 208357

## A36 - 859
Chemical composition
Element | Fraction
C | 0.209
Mn | 1.1
P | 0.012
S | 0.021
Si | <0.10
Cu | <0.10
Ni | <0.10
Cv | <0.08
Mo | <0.10
Experimental Data
spec. | εa | σa | σm | N
no. | % | N/mm² | N/mm² | cycles
1 | 1.02 | 532.4 | 0 | 471
2 | 0.83 | 485.4 | 0 | 759
3 | 0.63 | 467.5 | 0 | 1287
4 | 0.53 | 421.2 | 0 | 3078
5 | 0.42 | 400.5 | 0 | 7038
6 | 0.32 | 372.9 | 0 | 20002
7 | 0.22 | 341.8 | 0 | 85748
8 | 0.155 | 272.8 | 0 | >3000000

## 30 CrMoNiV 5 11 - 446
Chemical composition
Element | Fraction
C | 0.27
Si | 0.32
Mn | 0.78
P | 0.008
S | 0.002
Ni | 0.39
Cr | 1.14
Mo | 1.13
Cu | 0.03
V | 0.24
Sb | 0.002
Al | 0.004
Experimental Data
spec. | εa | σa | σm | N
no. | % | N/mm² | N/mm² | cycles
1 | 1.01 | 576 | 0 | 551
2 | 0.71 | 526 | 0 | 1670
3 | 0.49 | 506 | 0 | 2910
4 | 0.38 | 488 | 0 | 6900
5 | 0.35 | 470 | 0 | 14400
6 | 0.3 | 457 | 0 | 17900
7 | 0.27 | 449 | 0 | 34300

## 30 CrMoNiV 5 11 - 447
Chemical composition
Element | Fraction
C | 0.27
Si | 0.32
Mn | 0.78
P | 0.008
S | 0.002
Ni | 0.39
Cr | 1.14
Mo | 1.13
Cu | 0.03
V | 0.24
Sb | 0.002
Al | 0.004
Experimental Data
spec. | εa | σa | σm | N
no. | % | N/mm² | N/mm² | cycles
1 | 1 | 492 | 0 | 460
2 | 0.73 | 467 | 0 | 795
3 | 0.51 | 452 | 0 | 1950
4 | 0.36 | 426 | 0 | 5170
6 | 0.28 | 396 | 0 | 21700
5 | 0.31 | 405 | 0 | 29100

## 30 CrMoNiV 5 11 - 448
Chemical composition
Element | Fraction
C | 0.27
Si | 0.32
Mn | 0.78
P | 0.008
S | 0.002
Ni | 0.39
Cr | 1.14
Mo | 1.13
Cu | 0.03
V | 0.24
Sb | 0.002
Al | 0.004
Experimental Data
spec. | εa | σa | σm | N
no. | % | N/mm² | N/mm² | cycles
1 | 0.96 | 412 | 0 | 381
2 | 0.75 | 393 | 0 | 786
3 | 0.5 | 374 | 0 | 1200
4 | 0.35 | 381 | 0 | 2740
5 | 0.29 | 359 | 0 | 4700
6 | 0.24 | 336 | 0 | 27400

## 30 CrMoNiV 5 11 - 449
Chemical composition
Element | Fraction
C | 0.27
Si | 0.32
Mn | 0.78
P | 0.008
S | 0.002
Ni | 0.39
Cr | 1.14
Mo | 1.13
Cu | 0.03
V | 0.24
Sb | 0.002
Al | 0.004
Experimental Data
spec. | εa | σa | σm | N
no. | % | N/mm² | N/mm² | cycles
1 | 1 | 410 | 0 | 438
2 | 0.72 | 384 | 0 | 670
3 | 0.5 | 387 | 0 | 956
4 | 0.35 | 359 | 0 | 3060
5 | 0.28 | 350 | 0 | 7340
6 | 0.25 | 345 | 0 | 19000
7 | 0.21 | 335 | 0 | 62000

## 30 CrMoNiV 5 11 - 450
Chemical composition
Element | Fraction
C | 0.27
Si | 0.32
Mn | 0.78
P | 0.008
S | 0.002
Ni | 0.39
Cr | 1.14
Mo | 1.13
Cu | 0.03
V | 0.24
Sb | 0.002
Al | 0.004
Experimental Data
spec. | εa | σa | σm | N
no. | % | N/mm² | N/mm² | cycles
1 | 0.97 | 420 | 0 | 254
2 | 0.7 | 395 | 0 | 414
3 | 0.5 | 364 | 0 | 1020
4 | 0.35 | 369 | 0 | 1580
5 | 0.3 | 349 | 0 | 3480
6 | 0.25 | 345 | 0 | 7050

## 30 CrMoNiV 5 11 - 451
Chemical composition
Element | Fraction
C | 0.27
Si | 0.32
Mn | 0.78
P | 0.008
S | 0.002
Ni | 0.39
Cr | 1.14
Mo | 1.13
Cu | 0.03
V | 0.24
Sb | 0.002
Al | 0.004
Experimental Data
spec. | εa | σa | σm | N
no. | % | N/mm² | N/mm² | cycles
1 | 1.02 | 366 | 0 | 186
2 | 0.71 | 354 | 0 | 309
3 | 0.51 | 349 | 0 | 571
5 | 0.3 | 340 | 0 | 952
4 | 0.3 | 346 | 0 | 1570

## 30 CrMoNiV 5 11 - 452
Chemical composition
Element | Fraction
C | 0.27
Si | 0.32
Mn | 0.78
P | 0.008
S | 0.002
Ni | 0.39
Cr | 1.14
Mo | 1.13
Cu | 0.03
V | 0.24
Sb | 0.002
Al | 0.004
Experimental Data
spec. | εa | σa | σm | N
no. | % | N/mm² | N/mm² | cycles
1 | 1.02 | 379 | 0 | 386
2 | 0.67 | 360 | 0 | 832
3 | 0.49 | 346 | 0 | 1280
4 | 0.37 | 319 | 0 | 3300
5 | 0.24 | 307 | 0 | 9630
6 | 0.2 | 298 | 0 | 28300

## 30 CrMoNiV 5 11 - 453
Chemical composition
Element | Fraction
C | 0.27
Si | 0.32
Mn | 0.78
P | 0.008
S | 0.002
Ni | 0.39
Cr | 1.14
Mo | 1.13
Cu | 0.03
V | 0.24
Sb | 0.002
Al | 0.004
Experimental Data
spec. | εa | σa | σm | N
no. | % | N/mm² | N/mm² | cycles
1 | 1.04 | 377 | 0 | 301
2 | 1 | 359 | 0 | 416
3 | 0.76 | 352 | 0 | 478
4 | 0.49 | 339 | 0 | 948
5 | 0.29 | 321 | 0 | 2650
6 | 0.2 | 298 | 0 | 43900
7 | 0.18 | 278 | 0 | 81600

## 30 CrMoNiV 5 11 - 454
Chemical composition
Element | Fraction
C | 0.27
Si | 0.32
Mn | 0.78
P | 0.008
S | 0.002
Ni | 0.39
Cr | 1.14
Mo | 1.13
Cu | 0.03
V | 0.24
Sb | 0.002
Al | 0.004
Experimental Data
spec. | εa | σa | σm | N
no. | % | N/mm² | N/mm² | cycles
1 | 1.02 | 350 | 0 | 221
2 | 0.51 | 317 | 0 | 534
3 | 0.33 | 304 | 0 | 1250
4 | 0.2 | 298 | 0 | 10200

## 30 CrMoNiV 5 11 - 455
Chemical composition
Element | Fraction
C | 0.27
Si | 0.32
Mn | 0.78
P | 0.008
S | 0.002
Ni | 0.39
Cr | 1.14
Mo | 1.13
Cu | 0.03
V | 0.24
Sb | 0.002
Al | 0.004
Experimental Data
spec. | εa | σa | σm | N
no. | % | N/mm² | N/mm² | cycles
1 | 1.03 | 311 | 0 | 176
2 | 0.7 | 276 | 0 | 247
3 | 0.51 | 281 | 0 | 257
4 | 0.42 | 243 | 0 | 450
5 | 0.31 | 292 | 0 | 842

## 30 CrMoNiV 5 11 - 456
Chemical composition
Element | Fraction
C | 0.27
Si | 0.32
Mn | 0.78
P | 0.008
S | 0.002
Ni | 0.39
Cr | 1.14
Mo | 1.13
Cu | 0.03
V | 0.24
Sb | 0.002
Al | 0.004
Experimental Data
spec. | εa | σa | σm | N
no. | % | N/mm² | N/mm² | cycles
1 | 1.02 | 323 | 0 | 209
2 | 0.72 | 295 | 0 | 405
3 | 0.5 | 307 | 0 | 815
4 | 0.31 | 279 | 0 | 1270
5 | 0.3 | 276 | 0 | 2060
6 | 0.2 | 272 | 0 | 12000
7 | 0.15 | 228 | 0 | 126000

## 30 CrMoNiV 5 11 - 457
Chemical composition
Element | Fraction
C | 0.27
Si | 0.32
Mn | 0.78
P | 0.008
S | 0.002
Ni | 0.39
Cr | 1.14
Mo | 1.13
Cu | 0.03
V | 0.24
Sb | 0.002
Al | 0.004
Experimental Data
spec. | εa | σa | σm | N
no. | % | N/mm² | N/mm² | cycles
1 | 0.99 | 428 | -7 | 254
2 | 0.72 | 400 | -14 | 425
3 | 0.5 | 366 | -11 | 940
4 | 0.35 | 355 | -2 | 2100
5 | 0.25 | 341 | 0 | 12000

## 30 CrMoNiV 5 11 - 458
Chemical composition
Element | Fraction
C | 0.27
Si | 0.32
Mn | 0.78
P | 0.008
S | 0.002
Ni | 0.39
Cr | 1.14
Mo | 1.13
Cu | 0.03
V | 0.24
Sb | 0.002
Al | 0.004
Experimental Data
spec. | εa | σa | σm | N
no. | % | N/mm² | N/mm² | cycles
1 | 1.01 | 412 | -30 | 196
2 | 0.72 | 378 | -19 | 401
4 | 0.5 | 372 | -16 | 494
3 | 0.51 | 362 | -15 | 622
5 | 0.31 | 342 | 0 | 1840

## 30 CrMoNiV 5 11 - 459
Chemical composition
Element | Fraction
C | 0.27
Si | 0.32
Mn | 0.78
P | 0.008
S | 0.002
Ni | 0.39
Cr | 1.14
Mo | 1.13
Cu | 0.03
V | 0.24
Sb | 0.002
Al | 0.004
Experimental Data
spec. | εa | σa | σm | N
no. | % | N/mm² | N/mm² | cycles
1 | 1.01 | 359 | -24 | 262
2 | 0.7 | 342 | -17 | 344
3 | 0.5 | 329 | -15 | 593
4 | 0.35 | 320 | -1 | 1320

## 30 CrMoNiV 5 11 - 460
Chemical composition
Element | Fraction
C | 0.27
Si | 0.32
Mn | 0.78
P | 0.008
S | 0.002
Ni | 0.39
Cr | 1.14
Mo | 1.13
Cu | 0.03
V | 0.24
Sb | 0.002
Al | 0.004
Experimental Data
spec. | εa | σa | σm | N
no. | % | N/mm² | N/mm² | cycles
1 | 1 | 380 | -41 | 154
2 | 0.51 | 320 | -5 | 498
3 | 0.3 | 303 | 0 | 949
4 | 0.23 | 275 | 15 | 1510

## 30 CrMoNiV 5 11 - 461
Chemical composition
Element | Fraction
C | 0.27
Si | 0.32
Mn | 0.78
P | 0.008
S | 0.002
Ni | 0.39
Cr | 1.14
Mo | 1.13
Cu | 0.03
V | 0.24
Sb | 0.002
Al | 0.004
Experimental Data
spec. | εa | σa | σm | N
no. | % | N/mm² | N/mm² | cycles
1 | 1.02 | 407 | -9 | 282
2 | 0.71 | 400 | -21 | 642
3 | 0.5 | 365 | -16 | 988
4 | 0.3 | 335 | -22 | 2910
5 | 0.25 | 321 | -34 | 8970

## 30 CrMoNiV 5 11 - 462
Chemical composition
Element | Fraction
C | 0.27
Si | 0.32
Mn | 0.78
P | 0.008
S | 0.002
Ni | 0.39
Cr | 1.14
Mo | 1.13
Cu | 0.03
V | 0.24
Sb | 0.002
Al | 0.004
Experimental Data
spec. | εa | σa | σm | N
no. | % | N/mm² | N/mm² | cycles
1 | 1.02 | 403 | -26 | 318
2 | 0.81 | 415 | -16 | 384
3 | 0.51 | 383 | -38 | 657
4 | 0.3 | 350 | -36 | 1420

## 30 CrMoNiV 5 11 - 463
Chemical composition
Element | Fraction
C | 0.27
Si | 0.32
Mn | 0.78
P | 0.008
S | 0.002
Ni | 0.39
Cr | 1.14
Mo | 1.13
Cu | 0.03
V | 0.24
Sb | 0.002
Al | 0.004
Experimental Data
spec. | εa | σa | σm | N
no. | % | N/mm² | N/mm² | cycles
1 | 1 | 377 | -28 | 260
2 | 0.78 | 364 | -18 | 469
3 | 0.5 | 339 | -30 | 742
4 | 0.37 | 327 | -41 | 1180
5 | 0.21 | 278 | -35 | 4130

## 30 CrMoNiV 5 11 - 464
Chemical composition
Element | Fraction
C | 0.27
Si | 0.32
Mn | 0.78
P | 0.008
S | 0.002
Ni | 0.39
Cr | 1.14
Mo | 1.13
Cu | 0.03
V | 0.24
Sb | 0.002
Al | 0.004
Experimental Data
spec. | εa | σa | σm | N
no. | % | N/mm² | N/mm² | cycles
1 | 1 | 384 | -24 | 248
2 | 0.75 | 359 | -29 | 360
3 | 0.5 | 352 | -35 | 612
4 | 0.38 | 306 | -26 | 718
5 | 0.25 | 282 | -45 | 1520

## 16 NiCrMo 3 2 - 379
Chemical composition
Element | Fraction
C | 0.16
Mn | 0.82
P | 0.012
S | 0.019
Si | 0.23
Cu | 0.27
Ni | 0.76
Cv | 0.54
Mo | 0.47
V | 0.20900006
Experimental Data
spec. | εa | σa | σm | N
no. | % | N/mm² | N/mm² | cycles
1 | 1.54 | 731.9 | 0 | 282
2 | 1.07 | 685 | 0 | 606
3 | 0.81 | 676.7 | 0 | 998
4 | 0.54 | 617.3 | 0 | 2607
5 | 0.4 | 582.8 | 0 | 9729
6 | 0.32 | 555.2 | 0 | 21076
7 | 0.25 | 538.6 | 0 | 204840
8 | 0.2 | 417.1 | 0 | >4000000

## A514 - 860
Chemical composition
Element | Fraction
C | 0.16
Mn | 0.82
P | 0.012
S | 0.019
Si | 0.23
Cu | 0.27
Ni | 0.76
Cv | 0.54
Mo | 0.47
Experimental Data
spec. | εa | σa | σm | N
no. | % | N/mm² | N/mm² | cycles
1 | 1.56 | 1111.7 | 0 | 176
2 | 1.03 | 1021.9 | 0 | 677
3 | 0.82 | 994.3 | 0 | 1002
4 | 0.63 | 911.5 | 0 | 2601
5 | 0.52 | 883.8 | 0 | 7511
6 | 0.42 | 801 | 0 | 24798
7 | 0.31 | 657.4 | 0 | 227510
8 | 0.25 | 523.4 | 0 | >4125000

## 25 Mn 4 - 370
Chemical composition
Element | Fraction
C
Experimental Data
spec. | εa | σa | σm | N
no. | % | N/mm² | N/mm² | cycles
1 | 0.978 | 405.3 | 0 | 1025
2 | 0.76 | 391.5 | 0 | 2465
3 | 0.511 | 353.5 | 0 | 6786
4 | 0.409 | 316.3 | 0 | 15543
5 | 0.306 | 302.4 | 0 | 34400
6 | 0.255 | 264.5 | 0 | 44577
7 | 0.154 | 217.5 | 0 | 163834

## A516 - 826
Chemical composition
Element | Fraction
C
Experimental Data
spec. | εa | σa | σm | N
no. | % | N/mm² | N/mm² | cycles
1 | 0.815 | 514.4 | 0 | 679
2 | 0.764 | 513.7 | 0 | 1448
3 | 0.714 | 397.7 | 0 | 2005
4 | 0.613 | 435.7 | 0 | 2490
5 | 0.41 | 353.5 | 0 | 7406
6 | 0.358 | 354.9 | 0 | 12952
7 | 0.306 | 305.2 | 0 | 32344
8 | 0.205 | 291.4 | 0 | 50900

## StE 790 - 352
Chemical composition
Element | Fraction
C
Experimental Data
spec. | εa | σa | σm | N
no. | % | N/mm² | N/mm² | cycles
1 | 0.495 | 427.8 | 0 | 6000
3 | 0.297 | 359.5 | 0 | 17083
2 | 0.195 | 310.5 | 0 | 100000
5 | 0.153 | 260 | 0 | 310633
4 | 0.165 | 275 | 0 | 494081

## X 3 CrNi 19 9 - 194
Chemical composition
Element | Fraction
C | 0.026
Mn | 0.45
P | 0.03
S | 0.014
Si | 0.4
Cr | 18.67
Ni | 8.5
Mo | 0.02
Cu | 0.1
Experimental Data
spec. | εa | σa | σm | N
no. | % | N/mm² | N/mm² | cycles
1 | 5.225 | 1206.8 | 0 | 31
2 | 4.22 | 1182.7 | 0 | 46
3 | 2.2 | 1072.3 | 0 | 138
4 | 1.8 | 1082.7 | 0 | 208
5 | 0.895 | 944.8 | 0 | 1320
6 | 0.81 | 903.4 | 0 | 1660
7 | 0.49 | 710.3 | 0 | 7780
8 | 0.42 | 644.8 | 0 | 27500
9 | 0.335 | 517.2 | 0 | 95000
10 | 0.285 | 465.5 | 0 | 121000
11 | 0.26 | 431 | 0 | 474000

## X 3 CrNi 19 9 - 195
Chemical composition
Element | Fraction
C | 0.026
Mn | 0.45
P | 0.03
S | 0.014
Si | 0.4
Cr | 18.67
Ni | 8.5
Mo | 0.02
Cu | 0.1
Experimental Data
spec. | εa | σa | σm | N
no. | % | N/mm² | N/mm² | cycles
1 | 5.09 | 1182.7 | 0 | 25
2 | 3.47 | 1086.1 | 0 | 55
3 | 2.28 | 1134.4 | 0 | 110
4 | 1.515 | 944.8 | 0 | 210
5 | 0.855 | 862 | 0 | 596
6 | 0.58 | 720.6 | 0 | 1970
7 | 0.47 | 600 | 0 | 6010
8 | 0.46 | 558.6 | 0 | 9460
9 | 0.335 | 379.3 | 0 | 40400
10 | 0.335 | 393.1 | 0 | 46500
11 | 0.29 | 355.1 | 0 | 143000
12 | 0.295 | 344.8 | 0 | 174000
13 | 0.255 | 310.3 | 0 | 932000

## X 6 CrNi 9 19 - 584
Chemical composition
Element | Fraction
C | 0.06
Ni | 9.38
Mn | 0.91
Cr | 18.5
Mo | 0.05
Experimental Data
spec. | εa | σa | σm | N
no. | % | N/mm² | N/mm² | cycles
1 | 1.737 | 727.3 | 0 | 386
2 | 1.474 | 611.5 | 0 | 450
3 | 1 | 476.3 | 0 | 1000
4 | 0.763 | 368.3 | 0 | 2291
5 | 0.5 | 266.2 | 0 | 7356
7 | 0.35 | 234.5 | 0 | 10000
8 | 0.325 | 231.9 | 0 | 13918
9 | 0.35 | 234.5 | 0 | 17013
10 | 0.325 | 225.5 | 0 | 36437
11 | 0.325 | 225.5 | 0 | 41246
6 | 0.263 | 221.6 | 0 | 53293
12 | 0.28 | 215.1 | 0 | 162277
13 | 0.25 | 212.6 | 0 | >55410204
14 | 0.25 | 208.5 | 0 | >66933112
15 | 0.28 | 215.1 | 0 | 180472176

## X 6 CrNi 9 19 - 585
Chemical composition
Element | Fraction
C | 0.06
Ni | 9.38
Mn | 0.91
Cr | 18.5
Mo | 0.05
Experimental Data
spec. | εa | σa | σm | N
no. | % | N/mm² | N/mm² | cycles
1 | 2 | 417.3 | 0 | 223
2 | 1.465 | 374.1 | 0 | 400
3 | 1 | 353.2 | 0 | 739
4 | 0.975 | 344.6 | 0 | 877
5 | 0.475 | 264.8 | 0 | 3000
6 | 0.5 | 215.8 | 0 | 4000
7 | 0.315 | 203.6 | 0 | 11220
8 | 0.22 | 174.8 | 0 | 32442
11 | 0.139 | 179.5 | 0 | 74438
9 | 0.105 | 161.9 | 0 | 80000
12 | 0.061 | 179.5 | 0 | 191448
10 | 0.06 | 97.1 | 0 | 200000
13 | 0.139 | 172.3 | 0 | >10608184
14 | 0.09 | 157.3 | 0 | >16237767
15 | 0.139 | 175 | 0 | >23126110

## X 6 CrNi 9 19 - 586
Chemical composition
Element | Fraction
C | 0.06
Ni | 9.38
Mn | 0.91
Cr | 18.5
Mo | 0.05
Experimental Data
spec. | εa | σa | σm | N
no. | % | N/mm² | N/mm² | cycles
1 | 0.763 | 290.7 | 0 | 1668
2 | 0.5 | 266.9 | 0 | 1945
3 | 0.527 | 259.7 | 0 | 2783
4 | 0.527 | 238.9 | 0 | 3640
5 | 0.421 | 223 | 0 | 4701
6 | 0.421 | 202.9 | 0 | 7943
7 | 0.263 | 195 | 0 | 16681
8 | 0.29 | 182.7 | 0 | 18012
9 | 0.29 | 173.4 | 0 | 21000
15 | 0.161 | 149.5 | 0 | 25768
14 | 0.125 | 151.3 | 0 | 25768
13 | 0.211 | 158.5 | 0 | 25768
10 | 0.211 | 159 | 0 | 26438
16 | 0.125 | 144.8 | 0 | 46416
11 | 0.263 | 159 | 0 | 46714
17 | 0.182 | 162.3 | 0 | 56068
18 | 0.182 | 151.3 | 0 | 58780
19 | 0.125 | 144.8 | 0 | 63845
21 | 0.125 | 144.8 | 0 | 83768
12 | 0.211 | 151.1 | 0 | 97474
20 | 0.182 | 172.5 | 0 | 111213
22 | 0.182 | 169.8 | 0 | 693467
23 | 0.161 | 158.5 | 0 | 2205920
24 | 0.161 | 158.5 | 0 | 8781925
25 | 0.125 | 141.5 | 0 | 11319993
26 | 0.161 | 151.3 | 0 | >42733576
27 | 0.125 | 149.5 | 0 | >42733576
28 | 0.125 | 141.5 | 0 | 106081840
29 | 0.104 | 134.9 | 0 | 115222808

## X 6 CrNi 9 19 - 587
Chemical composition
Element | Fraction
C | 0.06
Ni | 9.38
Mn | 0.91
Cr | 18.5
Mo | 0.05
Experimental Data
spec. | εa | σa | σm | N
no. | % | N/mm² | N/mm² | cycles
1 | 1.107 | 374.8 | 0 | 1275
2 | 0.572 | 258.3 | 0 | 4583
3 | 0.393 | 212.2 | 0 | 12115
6 | 0.286 | 177.8 | 0 | 12515
8 | 0.232 | 164 | 0 | 20070
7 | 0.282 | 170 | 0 | 20070
9 | 0.286 | 172.4 | 0 | 26025
10 | 0.232 | 164 | 0 | 26025
11 | 0.211 | 158.9 | 0 | 26025
4 | 0.307 | 194.2 | 0 | 31221
5 | 0.3 | 194.2 | 0 | 35938
13 | 0.179 | 147.8 | 0 | 70170
12 | 0.232 | 152.4 | 0 | 70170
14 | 0.232 | 152.4 | 0 | 83768
15 | 0.25 | 164 | 0 | 98826
16 | 0.211 | 147.8 | 0 | 125893
17 | 0.179 | 144.4 | 0 | 125893
18 | 0.179 | 136.7 | 0 | 181090
19 | 0.179 | 141.1 | 0 | 545559
20 | 0.214 | 152.4 | 0 | >41246264
21 | 0.24 | 164 | 0 | >51014344
22 | 0.179 | 141.1 | 0 | 151177504

## X 2 CrNi 18 9 - 588
Chemical composition
Element | Fraction
C | 0.025
Si | 0.37
Mn | 1.48
P | 0.026
S | 0.003
Cr | 18.04
Ni | 10.13
Experimental Data
spec. | εa | σa | σm | N
no. | % | N/mm² | N/mm² | cycles
4 | 1.5 | 309.9 | 0 | 165
3 | 0.8 | 260.8 | 0 | 1020
2 | 0.6 | 235.4 | 0 | 2000
1 | 0.4 | 201.2 | 0 | 5700

## X 2 CrNi 18 9 - 589
Chemical composition
Element | Fraction
C | 0.025
Si | 0.37
Mn | 1.48
P | 0.026
S | 0.003
Cr | 18.04
Ni | 10.13
Experimental Data
spec. | εa | σa | σm | N
no. | % | N/mm² | N/mm² | cycles
3 | 1.5 | 278.6 | 0 | 82
2 | 0.8 | 247.3 | 0 | 310
1 | 0.4 | 189.2 | 0 | 1375

## X 2 CrNi 18 9 - 590
Chemical composition
Element | Fraction
C | 0.025
Si | 0.37
Mn | 1.48
P | 0.026
S | 0.003
Cr | 18.04
Ni | 10.13
Experimental Data
spec. | εa | σa | σm | N
no. | % | N/mm² | N/mm² | cycles
3 | 1.5 | 293.5 | 0 | 100
2 | 0.8 | 245.9 | 0 | 450
1 | 0.4 | 198.2 | 0 | 3300

## X 2 CrNi 18 9 - 591
Chemical composition
Element | Fraction
C | 0.025
Si | 0.37
Mn | 1.48
P | 0.026
S | 0.003
Cr | 18.04
Ni | 10.13
Experimental Data
spec. | εa | σa | σm | N
no. | % | N/mm² | N/mm² | cycles
5 | 1.5 | 309.9 | 0 | 150
4 | 1 | 283.1 | 0 | 500
3 | 0.8 | 259.3 | 0 | 890
2 | 0.6 | 235.4 | 0 | 1830
1 | 0.4 | 199.7 | 0 | 6700

## X 2 CrNi 18 9 - 592
Chemical composition
Element | Fraction
C | 0.025
Si | 0.37
Mn | 1.48
P | 0.026
S | 0.003
Cr | 18.04
Ni | 10.13
Experimental Data
spec. | εa | σa | σm | N
no. | % | N/mm² | N/mm² | cycles
6 | 1.2 | 399.4 | 0 | 1200
5 | 1 | 372.5 | 0 | 1750
4 | 0.8 | 341.8 | 0 | 3000
3 | 0.65 | 301.4 | 0 | 4420
2 | 0.5 | 266.9 | 0 | 7600
1 | 0.4 | 235.4 | 0 | 18300

## X 6 CrNi 19 11 - 595
Chemical composition
Element | Fraction
C | 0.057
Si | 0.4
Mn | 1.6
Cr | 19.2
Ni | 10.8
P | ><0.01
S | 0.023
Experimental Data
spec. | εa | σa | σm | N
no. | % | N/mm² | N/mm² | cycles
3 | 1 | 383 | 2 | 1070
9 | 1 | 426 | -1.4 | 1167
6 | 0.6 | 379 | -21.9 | 6080
11 | 0.35 | 266 | 8.4 | 29000
1 | 0.35 | 261 | 5.8 | 30700
10 | 0.35 | 258 | -9.1 | 33530
12 | 0.2 | 230 | 16.5 | 286400
2 | 0.2 | 206 | 2.9 | 333100

## X 3 CrNi 19 9 - 648
Chemical composition
Element | Fraction
C | 0.026
Mn | 0.45
P | 0.03
S | 0.014
Si | 0.4
Cr | 18.67
Ni | 8.5
Mo | 0.02
Cu | 0.1
Experimental Data
spec. | εa | σa | σm | N
no. | % | N/mm² | N/mm² | cycles

## X 3 CrNi 19 9 - 649
Chemical composition
Element | Fraction
C | 0.026
Mn | 0.45
P | 0.03
S | 0.014
Si | 0.4
Cr | 18.67
Ni | 8.5
Mo | 0.02
Cu | 0.1
Experimental Data
spec. | εa | σa | σm | N
no. | % | N/mm² | N/mm² | cycles

## X 6 CrNi 19 11 - 668
Chemical composition
Element | Fraction
C | 0.057
Si | 0.4
Mn | 1.6
Cr | 19.2
Ni | 10.8
P | ><0.01
S | 0.023
Experimental Data
spec. | εa | σa | σm | N
no. | % | N/mm² | N/mm² | cycles
3 | 1 | 383 | 2 | 1070
9 | 1 | 426 | -1.4 | 1167
6 | 0.6 | 379 | -21.9 | 6080
6 | 0.46 | 279 | 0 | 10300
11 | 0.35 | 266 | 8.4 | 29000
1 | 0.35 | 261 | 5.8 | 30700
10 | 0.35 | 258 | -9.1 | 33530
15 | 0.35 | 240 | -2.2 | 38500
12 | 0.2 | 230 | 16.5 | 286400
2 | 0.2 | 206 | 2.9 | 333100

## X 3 CrNi 19 9 - 687
Chemical composition
Element | Fraction
C | 0.026
Mn | 0.45
P | 0.03
S | 0.014
Si | 0.4
Cr | 18.67
Ni | 8.5
Mo | 0.02
Cu | 0.1
Experimental Data
spec. | εa | σa | σm | N
no. | % | N/mm² | N/mm² | cycles
1 | 5.225 | 1206.8 | 0 | 31
2 | 4.22 | 1182.7 | 0 | 46
3 | 2.2 | 1072.3 | 0 | 138
4 | 1.8 | 1082.7 | 0 | 208
5 | 0.895 | 944.8 | 0 | 1320
6 | 0.81 | 903.4 | 0 | 1660
7 | 0.49 | 710.3 | 0 | 7780
8 | 0.42 | 644.8 | 0 | 27500
9 | 0.335 | 517.2 | 0 | 95000
10 | 0.285 | 465.5 | 0 | 121000
11 | 0.26 | 431 | 0 | 474000

## X 3 CrNi 19 9 - 688
Chemical composition
Element | Fraction
C | 0.026
Mn | 0.45
P | 0.03
S | 0.014
Si | 0.4
Cr | 18.67
Ni | 8.5
Mo | 0.02
Cu | 0.1
Experimental Data
spec. | εa | σa | σm | N
no. | % | N/mm² | N/mm² | cycles
1 | 5.09 | 1182.7 | 0 | 25
2 | 3.47 | 1086.1 | 0 | 55
3 | 2.28 | 1134.4 | 0 | 110
4 | 1.515 | 944.8 | 0 | 210
5 | 0.855 | 862 | 0 | 596
6 | 0.58 | 720.6 | 0 | 1970
7 | 0.47 | 600 | 0 | 6010
8 | 0.46 | 558.6 | 0 | 9460
9 | 0.335 | 379.3 | 0 | 40400
10 | 0.335 | 393.1 | 0 | 46500
11 | 0.29 | 355.1 | 0 | 143000
12 | 0.295 | 344.8 | 0 | 174000
13 | 0.255 | 310.3 | 0 | 932000

## X 2 CrNi 18 9 - 861
Chemical composition
Element | Fraction
C | 0.04
Si | 0.7
Mn | 0.8
Cr | 19
Ni | 10
Experimental Data
spec. | εa | σa | σm | N
no. | % | N/mm² | N/mm² | cycles
4 | 1.2 | 496.8 | 0 | 550
3 | 0.8 | 442.8 | 0 | 1320
2 | 0.6 | 416.9 | 0 | 2800
1 | 0.4 | 399.6 | 0 | 6200

## X 2 CrNi 18 9 - 862
Chemical composition
Element | Fraction
C | 0.04
Si | 0.7
Mn | 0.8
Cr | 19
Ni | 10
Experimental Data
spec. | εa | σa | σm | N
no. | % | N/mm² | N/mm² | cycles
3 | 1.5 | 320.1 | 0 | 290
2 | 0.8 | 277.2 | 0 | 650
1 | 0.4 | 262.4 | 0 | 3600

## X 2 CrNi 18 9 - 863
Chemical composition
Element | Fraction
C | 0.04
Si | 0.7
Mn | 0.8
Cr | 19
Ni | 10
Experimental Data
spec. | εa | σa | σm | N
no. | % | N/mm² | N/mm² | cycles
4 | 1.5 | 336.6 | 0 | 245
3 | 0.8 | 278.9 | 0 | 600
2 | 0.6 | 269 | 0 | 1080
1 | 0.4 | 265.7 | 0 | 2450

## X 2 CrNi 18 9 - 864
Chemical composition
Element | Fraction
C | 0.04
Si | 0.7
Mn | 0.8
Cr | 19
Ni | 10
Experimental Data
spec. | εa | σa | σm | N
no. | % | N/mm² | N/mm² | cycles
4 | 1.5 | 300.3 | 0 | 155
3 | 0.8 | 269 | 0 | 360
2 | 0.6 | 260.7 | 0 | 730
1 | 0.4 | 237.6 | 0 | 1050

## X 2 CrNi 18 9 - 865
Chemical composition
Element | Fraction
C | 0.04
Si | 0.7
Mn | 0.8
Cr | 19
Ni | 10
Experimental Data
spec. | εa | σa | σm | N
no. | % | N/mm² | N/mm² | cycles
3 | 1.5 | 272.3 | 0 | 115
2 | 0.8 | 254.1 | 0 | 260
1 | 0.4 | 232.7 | 0 | 750

## X 2 CrNi 18 9 - 866
Chemical composition
Element | Fraction
C | 0.04
Si | 0.7
Mn | 0.8
Cr | 19
Ni | 10
Experimental Data
spec. | εa | σa | σm | N
no. | % | N/mm² | N/mm² | cycles
4 | 1.2 | 452.9 | 0 | 330
3 | 0.8 | 418.2 | 0 | 800
2 | 0.5 | 377.4 | 0 | 1910
1 | 0.4 | 363.1 | 0 | 3100

## X 2 CrNi 18 9 - 867
Chemical composition
Element | Fraction
C | 0.04
Si | 0.7
Mn | 0.8
Cr | 19
Ni | 10
Experimental Data
spec. | εa | σa | σm | N
no. | % | N/mm² | N/mm² | cycles
4 | 1.5 | 312.4 | 0 | 55
3 | 0.8 | 290.5 | 0 | 225
2 | 0.6 | 271.6 | 0 | 405
1 | 0.4 | 252.8 | 0 | 630

## X 2 CrNi 18 9 - 868
Chemical composition
Element | Fraction
C | 0.04
Si | 0.7
Mn | 0.8
Cr | 19
Ni | 10
Experimental Data
spec. | εa | σa | σm | N
no. | % | N/mm² | N/mm² | cycles
4 | 1.5 | 329.7 | 0 | 65
3 | 0.8 | 285.7 | 0 | 220
2 | 0.6 | 276.3 | 0 | 400
1 | 0.4 | 251.2 | 0 | 525

## X 2 CrNi 18 9 - 869
Chemical composition
Element | Fraction
C | 0.04
Si | 0.7
Mn | 0.8
Cr | 19
Ni | 10
Experimental Data
spec. | εa | σa | σm | N
no. | % | N/mm² | N/mm² | cycles
4 | 1.5 | 301.4 | 0 | 38
3 | 0.8 | 282.6 | 0 | 130
2 | 0.6 | 260.6 | 0 | 205
1 | 0.4 | 249.6 | 0 | 450

## X 2 CrNi 18 9 - 870
Chemical composition
Element | Fraction
C | 0.04
Si | 0.7
Mn | 0.8
Cr | 19
Ni | 10
Experimental Data
spec. | εa | σa | σm | N
no. | % | N/mm² | N/mm² | cycles
3 | 1.5 | 277.9 | 0 | 33
2 | 0.8 | 273.2 | 0 | 120
1 | 0.4 | 235.5 | 0 | 300

## X25 CrNiMn 25 20 - 200
Chemical composition
Element | Fraction
C | 0.25
Mn | 2
Si | 1.5
Cr | 25
Ni | 20.5
Experimental Data
spec. | εa | σa | σm | N
no. | % | N/mm² | N/mm² | cycles
1 | 12.205 | 979.2 | 0 | 12
2 | 8.2 | 972.3 | 0 | 23
3 | 6.185 | 896.5 | 0 | 32
4 | 3.155 | 751.7 | 0 | 91
5 | 3.16 | 765.5 | 0 | 95
6 | 1.515 | 562 | 0 | 335
7 | 0.895 | 462 | 0 | 1400
8 | 0.515 | 368.9 | 0 | 5120
9 | 0.26 | 286.2 | 0 | >30000
10 | 0.235 | 272.4 | 0 | 55200
11 | 0.215 | 258.6 | 0 | 61000
12 | 0.17 | 241.4 | 0 | 173000
13 | 0.165 | 224.1 | 0 | >223000
14 | 0.145 | 217.2 | 0 | 274000
15 | 0.135 | 220.7 | 0 | 363000

## X25 CrNiMn 25 20 - 654
Chemical composition
Element | Fraction
C | 0.25
Mn | 2
Si | 1.5
Cr | 25
Ni | 20.5
Experimental Data
spec. | εa | σa | σm | N
no. | % | N/mm² | N/mm² | cycles

## X25 CrNiMn 25 20 - 693
Chemical composition
Element | Fraction
C | 0.25
Mn | 2
Si | 1.5
Cr | 25
Ni | 20.5
Experimental Data
spec. | εa | σa | σm | N
no. | % | N/mm² | N/mm² | cycles
1 | 12.205 | 979.2 | 0 | 12
2 | 8.2 | 972.3 | 0 | 23
3 | 6.185 | 896.5 | 0 | 32
4 | 3.155 | 751.7 | 0 | 91
5 | 3.16 | 765.5 | 0 | 95
6 | 1.515 | 562 | 0 | 335
7 | 0.895 | 462 | 0 | 1400
8 | 0.515 | 368.9 | 0 | 5120
9 | 0.26 | 286.2 | 0 | >30000
10 | 0.235 | 272.4 | 0 | 55200
11 | 0.215 | 258.6 | 0 | 61000
12 | 0.17 | 241.4 | 0 | 173000
13 | 0.165 | 224.1 | 0 | >223000
14 | 0.145 | 217.2 | 0 | 274000
15 | 0.135 | 220.7 | 0 | 363000

## Ck 125 - 106
Chemical composition
Element | Fraction
C | 1.26
Mn | 0.78
Si | 0.26
Mo | 0.23
Experimental Data
spec. | εa | σa | σm | N
no. | % | N/mm² | N/mm² | cycles
3 | 0.5 | 827.5 | -229.5 | 12
2 | 0.4 | 747.5 | -177.5 | 101
1 | 0.3 | 578 | -124 | 17800

## Ck 27 - 94
Chemical composition
Element | Fraction
C | 0.27
Mn | 0.8
Si | 0.28
Mo | 0.25
Experimental Data
spec. | εa | σa | σm | N
no. | % | N/mm² | N/mm² | cycles
1 | 1.5 | 1596 | 0 | 268
2 | 1 | 1380 | 0 | 734
3 | 0.6 | 1119 | 0 | 3764

## 30 CrMo 2 - 191
Chemical composition
Element | Fraction
C | 0.3
Mn | 0.5
P | 0.04
S | 0.04
Si | 0.28
Cr | 0.95
Mo | 0.2
Experimental Data
spec. | εa | σa | σm | N
no. | % | N/mm² | N/mm² | cycles
1 | 13 | 1058.5 | 0 | 12
2 | 8.195 | 1031 | 0 | 17
3 | 8.19 | 1010.3 | 0 | 27
4 | 4.98 | 944.8 | 0 | 63
5 | 2.875 | 820.6 | 0 | 138
6 | 2.545 | 762 | 0 | 169
7 | 2.24 | 741.3 | 0 | 245
8 | 1.61 | 737.9 | 0 | 455
9 | 1.255 | 651.7 | 0 | 672
10 | 1.12 | 641.3 | 0 | 1050
11 | 0.775 | 617.2 | 0 | 1860
12 | 0.495 | 600 | 0 | 5630
13 | 0.49 | 582.7 | 0 | 7260
14 | 0.32 | 534.4 | 0 | 24400
15 | 0.3 | 534.4 | 0 | 36300
16 | 0.235 | 500 | 0 | 82000
17 | 0.235 | 517.2 | 0 | 86400
18 | 0.205 | 455.1 | 0 | 326000
19 | 0.225 | 500 | 0 | 329000
20 | 0.17 | 379.3 | 0 | >11200000
21 | 0.185 | 413.8 | 0 | >12000000

## 30 CrMo 2 - 192
Chemical composition
Element | Fraction
C | 0.3
Mn | 0.5
P | 0.04
S | 0.04
Si | 0.28
Cr | 0.95
Mo | 0.2
Experimental Data
spec. | εa | σa | σm | N
no. | % | N/mm² | N/mm² | cycles
1 | 20.33 | 1506.8 | 0 | 4
2 | 8.305 | 1389.5 | 0 | 16
3 | 5.055 | 1158.5 | 0 | 49
4 | 2.63 | 1044.7 | 0 | 86
5 | 1.2 | 899.9 | 0 | 356
6 | 1.685 | 972.3 | 0 | 360
7 | 0.845 | 841.3 | 0 | 1320
8 | 0.55 | 779.3 | 0 | 7890
9 | 0.455 | 789.6 | 0 | 15500
10 | 0.355 | 710.3 | 0 | 27700
11 | 0.385 | 765.5 | 0 | 29900
12 | 0.345 | 689.6 | 0 | 37110
13 | 0.25 | 503.4 | 0 | >884000
14 | 0.27 | 541.3 | 0 | >1030000

## 30 CrMo 2 - 325
Chemical composition
Element | Fraction
C | 0.3
Mn | 0.5
P | 0.04
S | 0.04
Si | 0.28
Cr | 0.95
Mo | 0.2
Experimental Data
spec. | εa | σa | σm | N
no. | % | N/mm² | N/mm² | cycles

## 30 CrMo 2 - 326
Chemical composition
Element | Fraction
C | 0.3
Mn | 0.5
P | 0.04
S | 0.04
Si | 0.28
Cr | 0.95
Mo | 0.2
Experimental Data
spec. | εa | σa | σm | N
no. | % | N/mm² | N/mm² | cycles

## 30 CrMo 2 - 411
Chemical composition
Element | Fraction
C | 0.3
Mn | 0.5
P | 0.04
S | 0.04
Si | 0.28
Cr | 0.95
Mo | 0.2
Experimental Data
spec. | εa | σa | σm | N
no. | % | N/mm² | N/mm² | cycles
1 | 13 | 1058.5 | 0 | 12
2 | 8.195 | 1031 | 0 | 17
3 | 8.19 | 1010.3 | 0 | 27
4 | 4.98 | 944.8 | 0 | 63
5 | 2.875 | 820.6 | 0 | 138
6 | 2.545 | 762 | 0 | 169
7 | 2.24 | 741.3 | 0 | 245
8 | 1.61 | 737.9 | 0 | 455
9 | 1.255 | 651.7 | 0 | 672
10 | 1.12 | 641.3 | 0 | 1050
11 | 0.775 | 617.2 | 0 | 1860
12 | 0.495 | 600 | 0 | 5630
13 | 0.49 | 582.7 | 0 | 7260
14 | 0.32 | 534.4 | 0 | 24400
15 | 0.3 | 534.4 | 0 | 36300
16 | 0.235 | 500 | 0 | 82000
17 | 0.235 | 517.2 | 0 | 86400
18 | 0.205 | 455.1 | 0 | 326000
19 | 0.225 | 500 | 0 | 329000
20 | 0.17 | 379.3 | 0 | >11200000
21 | 0.185 | 413.8 | 0 | >12000000

## 30 CrMo 2 - 412
Chemical composition
Element | Fraction
C | 0.3
Mn | 0.5
P | 0.04
S | 0.04
Si | 0.28
Cr | 0.95
Mo | 0.2
Experimental Data
spec. | εa | σa | σm | N
no. | % | N/mm² | N/mm² | cycles
1 | 20.33 | 1506.8 | 0 | 4
2 | 8.305 | 1389.5 | 0 | 16
3 | 5.055 | 1158.5 | 0 | 49
4 | 2.63 | 1044.7 | 0 | 86
5 | 1.2 | 899.9 | 0 | 356
6 | 1.685 | 972.3 | 0 | 360
7 | 0.845 | 841.3 | 0 | 1320
8 | 0.55 | 779.3 | 0 | 7890
9 | 0.455 | 789.6 | 0 | 15500
10 | 0.355 | 710.3 | 0 | 27700
11 | 0.385 | 765.5 | 0 | 29900
12 | 0.345 | 689.6 | 0 | 37110
13 | 0.25 | 503.4 | 0 | >884000
14 | 0.27 | 541.3 | 0 | >1030000

## 40 NiCrMo 7 - 190
Chemical composition
Element | Fraction
C | 0.4
Mn | 0.7
P | 0.04
S | 0.04
Si | 0.28
Ni | 1.82
Cr | 0.8
Mo | 0.25
Experimental Data
spec. | εa | σa | σm | N
no. | % | N/mm² | N/mm² | cycles
1 | 12.19 | 1006.8 | 0 | 7
2 | 8.175 | 934.4 | 0 | 14
3 | 4.15 | 799.9 | 0 | 43
4 | 2.125 | 662 | 0 | 165
5 | 1.51 | 589.6 | 0 | 635
6 | 1.1 | 548.2 | 0 | 1050
7 | 0.65 | 493.1 | 0 | 2780
8 | 0.4 | 427.6 | 0 | 14000
9 | 0.275 | 393.1 | 0 | 51200
10 | 0.23 | 375.8 | 0 | 166000
11 | 0.205 | 358.6 | 0 | 524000

## 40 NiCrMo 7 - 193
Chemical composition
Element | Fraction
C | 0.4
Mn | 0.7
P | 0.04
S | 0.04
Si | 0.28
Ni | 1.82
Cr | 0.8
Mo | 0.25
Experimental Data
spec. | εa | σa | σm | N
no. | % | N/mm² | N/mm² | cycles
1 | 20.325 | 1620.6 | 0 | 2
2 | 20.29 | 1462 | 0 | 4
3 | 8.275 | 1365.4 | 0 | 13
4 | 4.275 | 1372.3 | 0 | 51
5 | 4.26 | 1303.3 | 0 | 52
6 | 2.23 | 1148.2 | 0 | 192
7 | 1.205 | 1020.6 | 0 | 886
8 | 0.735 | 875.8 | 0 | 2850
9 | 0.485 | 820.6 | 0 | 9810
10 | 0.395 | 793 | 0 | 30700
11 | 0.35 | 699.9 | 0 | 63100
12 | 0.3 | 603.4 | 0 | 162000
13 | 0.3 | 603.4 | 0 | 176000
14 | 0.26 | 517.2 | 0 | >974200

## 40 NiCrMo 7 - 288
Chemical composition
Element | Fraction
C | 0.4
Mn | 0.7
P | 0.04
S | 0.04
Si | 0.28
Ni | 1.82
Cr | 0.8
Mo | 0.25
Experimental Data
spec. | εa | σa | σm | N
no. | % | N/mm² | N/mm² | cycles

## 40 NiCrMo 7 - 341
Chemical composition
Element | Fraction
C | 0.4
Mn | 0.7
P | 0.04
S | 0.04
Si | 0.28
Ni | 1.82
Cr | 0.8
Mo | 0.25
Experimental Data
spec. | εa | σa | σm | N
no. | % | N/mm² | N/mm² | cycles

## 40 NiCrMo 7 - 410
Chemical composition
Element | Fraction
C | 0.4
Mn | 0.7
P | 0.04
S | 0.04
Si | 0.28
Ni | 1.82
Cr | 0.8
Mo | 0.25
Experimental Data
spec. | εa | σa | σm | N
no. | % | N/mm² | N/mm² | cycles
1 | 12.19 | 1006.8 | 0 | 7
2 | 8.175 | 934.4 | 0 | 14
3 | 4.15 | 799.9 | 0 | 43
4 | 2.125 | 662 | 0 | 165
5 | 1.51 | 589.6 | 0 | 635
6 | 1.1 | 548.2 | 0 | 1050
7 | 0.65 | 493.1 | 0 | 2780
8 | 0.4 | 427.6 | 0 | 14000
9 | 0.275 | 393.1 | 0 | 51200
10 | 0.23 | 375.8 | 0 | 166000
11 | 0.205 | 358.6 | 0 | 524000

## 40 NiCrMo 7 - 413
Chemical composition
Element | Fraction
C | 0.4
Mn | 0.7
P | 0.04
S | 0.04
Si | 0.28
Ni | 1.82
Cr | 0.8
Mo | 0.25
Experimental Data
spec. | εa | σa | σm | N
no. | % | N/mm² | N/mm² | cycles
1 | 20.325 | 1620.6 | 0 | 2
2 | 20.29 | 1462 | 0 | 4
3 | 8.275 | 1365.4 | 0 | 13
4 | 4.275 | 1372.3 | 0 | 51
5 | 4.26 | 1303.3 | 0 | 52
6 | 2.23 | 1148.2 | 0 | 192
7 | 1.205 | 1020.6 | 0 | 886
8 | 0.735 | 875.8 | 0 | 2850
9 | 0.485 | 820.6 | 0 | 9810
10 | 0.395 | 793 | 0 | 30700
11 | 0.35 | 699.9 | 0 | 63100
12 | 0.3 | 603.4 | 0 | 162000
13 | 0.3 | 603.4 | 0 | 176000
14 | 0.26 | 517.2 | 0 | >974200

## 100 Cr 6 - 189
Chemical composition
Element | Fraction
C | 1.02
Mn | 0.35
P | 0.025
S | 0.025
Si | 0.28
Cr | 1.45
Experimental Data
spec. | εa | σa | σm | N
no. | % | N/mm² | N/mm² | cycles
1 | 5.235 | 2141.2 | 0 | 2
2 | 6.025 | 2099.8 | 0 | 3
3 | 4.425 | 2103.3 | 0 | 4
4 | 4.025 | 2086 | 0 | 5
5 | 4.405 | 1996.4 | 0 | 10
6 | 3.2 | 1968.8 | 0 | 15
7 | 3.59 | 1930.9 | 0 | 18
8 | 2.785 | 1906.7 | 0 | 18
9 | 2.36 | 1772.3 | 0 | 40
10 | 2.365 | 1793 | 0 | 44
11 | 1.94 | 1665.4 | 0 | 73
12 | 1.52 | 1572.3 | 0 | 98
13 | 1.61 | 1613.7 | 0 | 159
14 | 0.95 | 1330.9 | 0 | 728
15 | 0.78 | 1289.6 | 0 | 1110
16 | 0.645 | 1206.8 | 0 | 3430
17 | 0.55 | 1141.3 | 0 | 7840
18 | 0.455 | 941.3 | 0 | 30200
19 | 0.305 | 627.5 | 0 | 351000
20 | 0.36 | 748.2 | 0 | 799000

## 100 Cr 6 - 287
Chemical composition
Element | Fraction
C | 1.02
Mn | 0.35
P | 0.025
S | 0.025
Si | 0.28
Cr | 1.45
Experimental Data
spec. | εa | σa | σm | N
no. | % | N/mm² | N/mm² | cycles

## 100 Cr 6 - 409
Chemical composition
Element | Fraction
C | 1.02
Mn | 0.35
P | 0.025
S | 0.025
Si | 0.28
Cr | 1.45
Experimental Data
spec. | εa | σa | σm | N
no. | % | N/mm² | N/mm² | cycles
1 | 5.235 | 2141.2 | 0 | 2
2 | 6.025 | 2099.8 | 0 | 3
3 | 4.425 | 2103.3 | 0 | 4
4 | 4.025 | 2086 | 0 | 5
5 | 4.405 | 1996.4 | 0 | 10
6 | 3.2 | 1968.8 | 0 | 15
7 | 3.59 | 1930.9 | 0 | 18
8 | 2.785 | 1906.7 | 0 | 18
9 | 2.36 | 1772.3 | 0 | 40
10 | 2.365 | 1793 | 0 | 44
11 | 1.94 | 1665.4 | 0 | 73
12 | 1.52 | 1572.3 | 0 | 98
13 | 1.61 | 1613.7 | 0 | 159
14 | 0.95 | 1330.9 | 0 | 728
15 | 0.78 | 1289.6 | 0 | 1110
16 | 0.645 | 1206.8 | 0 | 3430
17 | 0.55 | 1141.3 | 0 | 7840
18 | 0.455 | 941.3 | 0 | 30200
19 | 0.305 | 627.5 | 0 | 351000
20 | 0.36 | 748.2 | 0 | 799000

## 22 MnCrNi 3 - 371
Chemical composition
Element | Fraction
C | 0.22
S | 0.027
P | 0.024
Mn | 0.81
Si | 0.15
Cr | 0.56
Ni | 0.43
Mo | 0.15
Experimental Data
spec. | εa | σa | σm | N
no. | % | N/mm² | N/mm² | cycles
46 | 1.01 | 1193 | 0 | 114
33 | 1.01 | 1172 | 0 | 244
31 | 0.702 | 1041 | 0 | 970
45 | 0.707 | 1055 | 0 | 990
39 | 0.707 | 1034 | 0 | 1580
27 | 0.505 | 910 | 0 | 4590
34 | 0.508 | 917 | 0 | 4800
42 | 0.505 | 917 | 0 | 5950
36 | 0.404 | 793 | 0 | 9800
29 | 0.405 | 779 | 0 | 10500
30 | 0.405 | 800 | 0 | 13000
40 | 0.303 | 607 | 0 | 57000
38 | 0.303 | 593 | 0 | 75000
28 | 0.202 | 407 | 0 | 165500
47 | 0.203 | 407 | 0 | 465000

## 22 MnCrNi 3 - 372
Chemical composition
Element | Fraction
C | 0.22
S | 0.029
P | 0.005
Mn | 0.83
Si | 0.24
Cr | 0.5
Ni | 0.41
Mo | 0.15
Experimental Data
spec. | εa | σa | σm | N
no. | % | N/mm² | N/mm² | cycles
50 | 1.01 | 1338 | 0 | 101
67 | 0.707 | 1103 | 0 | 900
68 | 0.707 | 1103 | 0 | 1165
54 | 0.708 | 1138 | 0 | 1700
69 | 0.504 | 903 | 0 | 6600
70 | 0.505 | 924 | 0 | 10350
56 | 0.506 | 945 | 0 | 11600
65 | 0.403 | 772 | 0 | 48150
58 | 0.404 | 772 | 0 | 61500
61 | 0.404 | 786 | 0 | 70000
55 | 0.304 | 614 | 0 | >205000
59 | 0.304 | 641 | 0 | >428500

## 22 MnCrNi 3 - 405
Chemical composition
Element | Fraction
C | 0.72
S | 0.029
P | 0.016
Mn | 0.78
Si | 0.17
Cr | 0.64
Ni | 0.49
Mo | 0.17
Experimental Data
spec. | εa | σa | σm | N
no. | % | N/mm² | N/mm² | cycles
15 | 0.6 | 1158 | 0 | 41
5 | 0.5 | 965 | 0 | 438
12 | 0.5 | 965 | 0 | 610
20 | 0.5 | 965 | 0 | 1505
6 | 0.45 | 870 | 0 | 2465
16 | 0.4 | 772 | 0 | 3295
17 | 0.4 | 772 | 0 | 3305
8 | 0.4 | 772 | 0 | 5550
7 | 0.35 | 676 | 0 | 7300
18 | 0.3 | 579 | 0 | 9850
19 | 0.3 | 579 | 0 | 16100
13 | 0.3 | 579 | 0 | 17300
4 | 0.25 | 483 | 0 | 36650
9 | 0.25 | 483 | 0 | 65500
22 | 0.25 | 483 | 0 | >1000000
21 | 0.2 | 386 | 0 | >1000000

## Al 2024-FC(B) - 811
Chemical composition
Element | Fraction
C
Experimental Data
spec. | εa | σa | σm | N
no. | % | N/mm² | N/mm² | cycles
1 | 2 | 179.6 | -4.9 | 147
2 | 1 | 146.3 | -1.6 | 620
3 | 0.8 | 145.9 | -2.1 | 1235
4 | 0.5 | 123.5 | -0.6 | 4820
5 | 0.3 | 113.9 | -0.8 | 20000
6 | 0.2 | 116.4 | -1.1 | 100000
9 | 0.1 | 65.8 | -1.5 | >1060440
7 | 0.15 | 97.6 | -2.7 | 2000000
8 | 0.14 | 93 | 4.8 | 5200000

## Al 99.5 - 766
Chemical composition
Element | Fraction
C | 0.05
Fe | 0.4
Si | 0.3
Ti | 0.05
Zn | 0.07
Experimental Data
spec. | εa | σa | σm | N
no. | % | N/mm² | N/mm² | cycles
6 | 0.134 | 39.2 | 0 | 10628
5 | 0.087 | 34.3 | 0 | 58964
7 | 0.074 | 29.4 | 0 | 140762
3 | 0.054 | 24.5 | 0 | 888147
1 | 0.025 | 17.7 | 0 | >1000000
2 | 0.034 | 19.6 | 0 | >1000000

## Al 99.5 - 767
Chemical composition
Element | Fraction
C | 0.05
Fe | 0.4
Si | 0.3
Ti | 0.05
Zn | 0.07
Experimental Data
spec. | εa | σa | σm | N
no. | % | N/mm² | N/mm² | cycles
1 | 0.122 | 36.5 | 0 | 21351
2 | 0.095 | 34.2 | 0 | 59768
3 | 0.069 | 28.7 | 0 | 336102

## Al-Li 2020 - 800
Chemical composition
Element | Fraction
C | 4.45
Li | 1.21
Mn | 0.51
Cd | 0.21
Fe | 0.08
Si | 0.16
Zn | 0.04
Ti | 0.06
Al | balance
Experimental Data
spec. | εa | σa | σm | N
no. | % | N/mm² | N/mm² | cycles
1 | 0.933 | 466.5 | 0 | 20
2 | 0.755 | 444.1 | 0 | 80
3 | 0.684 | 427.5 | 0 | 80
4 | 0.526 | 404.7 | 0 | 200

## Al-Li 2020 - 801
Chemical composition
Element | Fraction
C | 4.45
Li | 1.21
Mn | 0.51
Cd | 0.21
Fe | 0.08
Si | 0.16
Zn | 0.04
Ti | 0.06
Al | balance
Experimental Data
spec. | εa | σa | σm | N
no. | % | N/mm² | N/mm² | cycles
1 | 0.779 | 463.1 | 0 | 80
2 | 0.725 | 452.1 | 0 | 100
3 | 0.634 | 435.2 | 0 | 150
4 | 0.561 | 416.5 | 0 | 270

## Al-Li--Cu - 804
Chemical composition
Element | Fraction
C | 1.21
Cu | 4.45
Si | 0.08
Fe | 0.16
Zn | 0.04
Ti | 0.06
Cd | 0.21
Mn | 0.51
Al | balance
Experimental Data
spec. | εa | σa | σm | N
no. | % | N/mm² | N/mm² | cycles
1 | 2.525 | 580 | 0 | 3
2 | 1.79 | 552.3 | 0 | 7
3 | 0.582 | 433.9 | 0 | 600

## Al-Li--Cu - 805
Chemical composition
Element | Fraction
C | 1.21
Cu | 4.45
Si | 0.08
Fe | 0.16
Zn | 0.04
Ti | 0.06
Cd | 0.21
Mn | 0.51
Al | balance
Experimental Data
spec. | εa | σa | σm | N
no. | % | N/mm² | N/mm² | cycles
1 | 1.403 | 538.4 | 0 | 10
2 | 0.891 | 497 | 0 | 100
3 | 0.573 | 442.7 | 0 | 580

## Al-Li--Cu - 806
Chemical composition
Element | Fraction
C | 1.21
Cu | 4.45
Si | 0.08
Fe | 0.16
Zn | 0.04
Ti | 0.06
Cd | 0.21
Mn | 0.51
Al | balance
Experimental Data
spec. | εa | σa | σm | N
no. | % | N/mm² | N/mm² | cycles
1 | 1.235 | 531.8 | 0 | 31
2 | 0.752 | 497.7 | 0 | 170

## Al-Li--Cu - 807
Chemical composition
Element | Fraction
C | 1.21
Cu | 4.45
Si | 0.08
Fe | 0.16
Zn | 0.04
Ti | 0.06
Cd | 0.21
Mn | 0.51
Al | balance
Experimental Data
spec. | εa | σa | σm | N
no. | % | N/mm² | N/mm² | cycles
1 | 1.279 | 527.4 | 0 | 11
2 | 0.92 | 503.7 | 0 | 68
3 | 0.644 | 467.1 | 0 | 300

## Al-Li--Mn - 802
Chemical composition
Element | Fraction
C | 3
Si | 0.05
Fe | 0.05
Mn | 1.25
Al | balance
Experimental Data
spec. | εa | σa | σm | N
no. | % | N/mm² | N/mm² | cycles
1 | 0.997 | 413.3 | 0 | 6
2 | 0.75 | 408.3 | 0 | 17
3 | 0.667 | 421.7 | 0 | 41
4 | 0.427 | 333.3 | 0 | 300

## Al-Li--Mn - 803
Chemical composition
Element | Fraction
C | 3
Si | 0.05
Fe | 0.05
Mn | 1.25
Al | balance
Experimental Data
spec. | εa | σa | σm | N
no. | % | N/mm² | N/mm² | cycles
1 | 1.241 | 393.1 | 0 | 3
2 | 0.48 | 336.2 | 0 | 75

## Al-Mg--Si - 790
Chemical composition
Element | Fraction
C | 0.92
Mg | 0.91
Mn | 0.01
Fe | 0.25
Ti | 0.011
Cu | 0.01
Zn | 0.02
Cr | 0.01
Experimental Data
spec. | εa | σa | σm | N
no. | % | N/mm² | N/mm² | cycles
1 | 0.915 | 321 | 0 | 152
2 | 0.715 | 320 | 0 | 314
3 | 0.615 | 308 | 0 | 478
4 | 0.515 | 301 | 0 | 700
5 | 0.415 | 278 | 0 | 1800

## AlSi 1 - 740
Chemical composition
Element | Fraction
C | <0.03
Mg | 0.6
Si | 1.07
Fe | 0.25
Mn | 0.39
Zn | <0.03
Cr | <0.03
Ti | <0.03
Experimental Data
spec. | εa | σa | σm | N
no. | % | N/mm² | N/mm² | cycles
10 | 0.806 | 311.6 | 0 | 286
11 | 1.004 | 290 | 0 | 361
9 | 0.553 | 289.2 | 0 | 1780
7 | 0.455 | 260 | 0 | 10551
6 | 0.356 | 227.8 | 0 | 13533
5 | 0.304 | 194.5 | 0 | 51260
4 | 0.281 | 179.2 | 0 | 163111
3 | 0.253 | 160.1 | 0 | 315479
2 | 0.202 | 120.2 | 0 | 3662983
1 | 0.182 | 116.4 | 0 | 9914420

## Alloy B-1900 - 891
Chemical composition
Element | Fraction
C | 8
Co | 10
Mo | 6
Ta | 4
Al | 6
Ti | 1
C | 0.1
B | 0.015
Zr | 0.1
Ni | balance
Experimental Data
spec. | εa | σa | σm | N
no. | % | N/mm² | N/mm² | cycles
1 | 0.8 | 909 | 0 | 4
2 | 0.6 | 820 | 0 | 32
3 | 0.2 | 309 | 0 | 60602
4 | 0.2 | 314 | 0 | 225000

## Alloy B-1900 - 892
Chemical composition
Element | Fraction
C | 8
Co | 10
Mo | 6
Ta | 4
Al | 6
Ti | 1
C | 0.1
B | 0.015
Zr | 0.1
Ni | balance
Experimental Data
spec. | εa | σa | σm | N
no. | % | N/mm² | N/mm² | cycles
1 | 0.8 | 892 | 0 | 12
2 | 0.6 | 723 | 0 | 42
3 | 0.4 | 595 | 0 | 347
4 | 0.2 | 301 | 0 | 33823

## Alloy B-1900 - 893
Chemical composition
Element | Fraction
C | 8
Co | 10
Mo | 6
Ta | 4
Al | 6
Ti | 1
C | 0.1
B | 0.015
Zr | 0.1
Ni | balance
Experimental Data
spec. | εa | σa | σm | N
no. | % | N/mm² | N/mm² | cycles
1 | 0.8 | 590 | 0 | 17
2 | 0.6 | 449 | 0 | 97
3 | 0.4 | 400 | 0 | 444
4 | 0.2 | 255 | 0 | 11438
5 | 0.15 | 194 | 0 | 56923

## Alloy B-1900 - 894
Chemical composition
Element | Fraction
C | 8
Co | 10
Mo | 6
Ta | 4
Al | 6
Ti | 1
C | 0.1
B | 0.015
Zr | 0.1
Ni | balance
Experimental Data
spec. | εa | σa | σm | N
no. | % | N/mm² | N/mm² | cycles

## Alloy B-1900 - 895
Chemical composition
Element | Fraction
C | 8
Co | 10
Mo | 6
Ta | 4
Al | 6
Ti | 1
C | 0.1
B | 0.015
Zr | 0.1
Ni | balance
Experimental Data
spec. | εa | σa | σm | N
no. | % | N/mm² | N/mm² | cycles
1 | 0.8 | 890 | 0 | 57
2 | 0.6 | 773 | 0 | 232
3 | 0.6 | 828 | 0 | 253
4 | 0.4 | 617 | 0 | 1160
5 | 0.2 | 314 | 0 | 298992

## Alloy B-1900 - 896
Chemical composition
Element | Fraction
C | 8
Co | 10
Mo | 6
Ta | 4
Al | 6
Ti | 1
C | 0.1
B | 0.015
Zr | 0.1
Ni | balance
Experimental Data
spec. | εa | σa | σm | N
no. | % | N/mm² | N/mm² | cycles
3 | 0.6 | 525 | 0 | 65
1 | 0.8 | 602 | 0 | 72
2 | 0.8 | 557 | 0 | 81
4 | 0.4 | 427 | 0 | 317
5 | 0.2 | 260 | 0 | 7018
6 | 0.15 | 198 | 0 | 71095
7 | 0.1 | 131 | 0 | >1222980

## alp-Fe - 97
Chemical composition
Element | Fraction
C | 0.005
Cr | 0.01
Mo | 0.01
Ni | 0.01
Fe | 99.96
Experimental Data
spec. | εa | σa | σm | N
no. | % | N/mm² | N/mm² | cycles
1 | 0.363 | 212 | 0 | 4394
2 | 0.266 | 186 | 0 | 13335
3 | 0.159 | 159 | 0 | 107827
4 | 0.135 | 143 | 0 | 107827
5 | 0.113 | 136 | 0 | 142144
6 | 0.087 | 124 | 0 | 328370
7 | 0.066 | 113 | 0 | 533670

## X 10 CrNiMo 16 4 2 - 196
Chemical composition
Element | Fraction
C | 0.1
Mn | 0.75
Si | 0.35
Cr | 16.5
Ni | 4.25
Mo | 2.75
N | 0.1
Experimental Data
spec. | εa | σa | σm | N
no. | % | N/mm² | N/mm² | cycles
1 | 5.645 | 1996.4 | 0 | 3
2 | 3.435 | 1955 | 0 | 14
3 | 2.81 | 1848.1 | 0 | 46
4 | 2.405 | 1810.2 | 0 | 71
5 | 1.8 | 1803.3 | 0 | 85
6 | 2.405 | 1806.8 | 0 | 90
7 | 1.175 | 1682.6 | 0 | 169
8 | 1.8 | 1799.9 | 0 | 176
9 | 1.04 | 1606.8 | 0 | 190
10 | 0.935 | 1503.3 | 0 | 450
11 | 0.645 | 1089.6 | 0 | 5971
12 | 0.53 | 937.9 | 0 | 11500
13 | 0.46 | 817.2 | 0 | 13920
14 | 0.435 | 775.8 | 0 | 16300
15 | 0.465 | 831 | 0 | 23200
16 | 0.41 | 734.4 | 0 | 35940
17 | 0.46 | 806.8 | 0 | 40050
18 | 0.425 | 758.6 | 0 | 56600
19 | 0.435 | 768.9 | 0 | 133000
20 | 0.42 | 755.1 | 0 | >759000
21 | 0.435 | 782.7 | 0 | 1010000

## X 10 CrNiMo 16 4 2 - 197
Chemical composition
Element | Fraction
C | 0.1
Mn | 0.75
Si | 0.35
Cr | 16.5
Ni | 4.25
Mo | 2.75
N | 0.1
Experimental Data
spec. | εa | σa | σm | N
no. | % | N/mm² | N/mm² | cycles
1 | 4.32 | 1720.6 | 0 | 7
2 | 2.72 | 1727.5 | 0 | 18
3 | 1.695 | 1593 | 0 | 34
4 | 1.07 | 1455.1 | 0 | 125
5 | 0.835 | 1265.4 | 0 | 228
6 | 0.665 | 993 | 0 | 1134
7 | 0.55 | 806.8 | 0 | 3220
8 | 0.465 | 665.5 | 0 | 15410
9 | 0.35 | 486.2 | 0 | 42700
10 | 0.38 | 524.1 | 0 | 98300
11 | 0.4 | 548.2 | 0 | 137000
12 | 0.345 | 462 | 0 | 170000
13 | 0.275 | 403.4 | 0 | >1020000

## X 10 CrNiMo 16 4 2 - 650
Chemical composition
Element | Fraction
C | 0.1
Mn | 0.75
Si | 0.35
Cr | 16.5
Ni | 4.25
Mo | 2.75
N | 0.1
Experimental Data
spec. | εa | σa | σm | N
no. | % | N/mm² | N/mm² | cycles

## X 10 CrNiMo 16 4 2 - 651
Chemical composition
Element | Fraction
C | 0.1
Mn | 0.75
Si | 0.35
Cr | 16.5
Ni | 4.25
Mo | 2.75
N | 0.1
Experimental Data
spec. | εa | σa | σm | N
no. | % | N/mm² | N/mm² | cycles

## X 10 CrNiMo 16 4 2 - 689
Chemical composition
Element | Fraction
C | 0.1
Mn | 0.75
Si | 0.35
Cr | 16.5
Ni | 4.25
Mo | 2.75
N | 0.1
Experimental Data
spec. | εa | σa | σm | N
no. | % | N/mm² | N/mm² | cycles
1 | 5.645 | 1996.4 | 0 | 3
2 | 3.435 | 1955 | 0 | 14
3 | 2.81 | 1848.1 | 0 | 46
4 | 2.405 | 1810.2 | 0 | 71
5 | 1.8 | 1803.3 | 0 | 85
6 | 2.405 | 1806.8 | 0 | 90
7 | 1.175 | 1682.6 | 0 | 169
8 | 1.8 | 1799.9 | 0 | 176
9 | 1.04 | 1606.8 | 0 | 190
10 | 0.935 | 1503.3 | 0 | 450
11 | 0.645 | 1089.6 | 0 | 5971
12 | 0.53 | 937.9 | 0 | 11500
13 | 0.46 | 817.2 | 0 | 13920
14 | 0.435 | 775.8 | 0 | 16300
15 | 0.465 | 831 | 0 | 23200
16 | 0.41 | 734.4 | 0 | 35940
17 | 0.46 | 806.8 | 0 | 40050
18 | 0.425 | 758.6 | 0 | 56600
19 | 0.435 | 768.9 | 0 | 133000
20 | 0.42 | 755.1 | 0 | >759000
21 | 0.435 | 782.7 | 0 | 1010000

## X 10 CrNiMo 16 4 2 - 690
Chemical composition
Element | Fraction
C | 0.1
Mn | 0.75
Si | 0.35
Cr | 16.5
Ni | 4.25
Mo | 2.75
N | 0.1
Experimental Data
spec. | εa | σa | σm | N
no. | % | N/mm² | N/mm² | cycles
1 | 4.32 | 1720.6 | 0 | 7
2 | 2.72 | 1727.5 | 0 | 18
3 | 1.695 | 1593 | 0 | 34
4 | 1.07 | 1455.1 | 0 | 125
5 | 0.835 | 1265.4 | 0 | 228
6 | 0.665 | 993 | 0 | 1134
7 | 0.55 | 806.8 | 0 | 3220
8 | 0.465 | 665.5 | 0 | 15410
9 | 0.35 | 486.2 | 0 | 42700
10 | 0.38 | 524.1 | 0 | 98300
11 | 0.4 | 548.2 | 0 | 137000
12 | 0.345 | 462 | 0 | 170000
13 | 0.275 | 403.4 | 0 | >1020000

## 25 Mn 5 - 357
Chemical composition
Element | Fraction
C | 0.255
Mn | 1.13
P | 0.011
S | 0.018
Si | 0.06
Cu | 0.06
Ni | 0.06
Cr | 0.087
Al | 0.005
Mo | 0.018
Experimental Data
spec. | εa | σa | σm | N
no. | % | N/mm² | N/mm² | cycles
1 | 1 | 722.9 | 0 | 487
2 | 0.5 | 627.7 | 0 | 3763
3 | 0.5 | 607.9 | 0 | 4759
4 | 0.35 | 555.5 | 0 | 4972
5 | 0.25 | 544 | 0 | 51795
6 | 0.235 | 488.7 | 0 | 63096
7 | 0.22 | 398.6 | 0 | >167683
8 | 0.17 | 345.3 | 0 | >202359

## 23 Mn 4 - 356
Chemical composition
Element | Fraction
C | 0.235
Mn | 1.05
P | 0.013
S | 0.018
Si | 0.12
Cu | 0.013
Ni | 0.02
Cr | 0.035
Al | 0.002
Mo | 0.006
Experimental Data
spec. | εa | σa | σm | N
no. | % | N/mm² | N/mm² | cycles
1 | 1 | 770.6 | 0 | 1000
3 | 0.4 | 621.5 | 0 | 7656
2 | 0.4 | 693.5 | 0 | 10000
4 | 0.27 | 525.4 | 0 | 26102
5 | 0.27 | 505.4 | 0 | 100000
7 | 0.23 | 382.3 | 0 | 106800
6 | 0.25 | 449.3 | 0 | 232995

## Armco - 1
Chemical composition
Element | Fraction
C | 0.018
Mn | 0.03
P | 0.018
S | 0.01
N | 0.004
Cu | 0.02
Experimental Data
spec. | εa | σa | σm | N
no. | % | N/mm² | N/mm² | cycles
1.7 | 30.328 | 688.5 | 0 | 2
2.4 | 30.333 | 699 | 0 | 2
2.5 | 30.322 | 676 | 0 | 2
2.9 | 15.285 | 597.5 | 0 | 7
1.2 | 15.284 | 597 | 0 | 8
1.6 | 15.3 | 630.5 | 0 | 8
1.5 | 7.771 | 570 | 0 | 26
2.1 | 7.762 | 550.5 | 0 | 29
2.1 | 3.724 | 470 | 0 | 90
1.4 | 3.73 | 482 | 0 | 94
2.8 | 3.728 | 478 | 0 | 96
2.3 | 1.431 | 380 | 0 | 544
1.2 | 1.435 | 387.5 | 0 | 576
1.2 | 1.434 | 386 | 0 | 581
1.2 | 0.661 | 339 | 0 | 2465
1.1 | 0.664 | 344.5 | 0 | 2605
1.1 | 0.665 | 346 | 0 | 2995
2.2 | 0.268 | 247.5 | 0 | 27275
1.3 | 0.272 | 256 | 0 | 29970
2.1 | 0.269 | 250 | 0 | 31467
2.2 | 0.145 | 199 | 0 | 181500
2.2 | 0.143 | 196 | 0 | 256500
2.6 | 0.146 | 202 | 0 | 281700
1.1 | 0.156 | 223.5 | 0 | 320000
1.1 | 0.117 | 193 | 0 | 505000
2.1 | 0.116 | 191.5 | 0 | 572500
2.1 | 0.115 | 189.5 | 0 | 581000
1.1 | 0.12 | 200.5 | 0 | 755000
2.2 | 0.126 | 201 | 0 | 910000
2.2 | 0.101 | 181 | 0 | 1304000
2.7 | 0.106 | 192 | 0 | 1537648
3.2 | 0.105 | 188.5 | 0 | 3220000
1.1 | 0.107 | 194 | 0 | >12726461

## 80 Mn 4 - 300
Chemical composition
Element | Fraction
C | 0.801
Mn | 0.86
P | 0.011
S | 0.025
Si | 0.15
Mo | 0.005
Cr | 0.033
Cu | 0.16
Ni | 0.08
Al | 0.015
Co | 0.21
Experimental Data
spec. | εa | σa | σm | N
no. | % | N/mm² | N/mm² | cycles
1 | 11.42 | 1033.1 | 0 | 1
2 | 3.721 | 943.1 | 0 | 15
3 | 2.47 | 841.9 | 0 | 119
4 | 1.543 | 660 | 0 | 259
5 | 1 | 596.3 | 0 | 965
6 | 0.557 | 478.1 | 0 | 4060
7 | 0.476 | 478.1 | 0 | 5894
8 | 0.318 | 386.3 | 0 | 28898
9 | 0.258 | 365.6 | 0 | 116098

## X 15 Be 98 - 199
Chemical composition
Element | Fraction
C | 0.15
Mg | 0.08
Si | 0.12
Al | 0.16
Fe | 0.18
BeO | 2
Be | 98
Experimental Data
spec. | εa | σa | σm | N
no. | % | N/mm² | N/mm² | cycles
1 | 0.8 | 403.4 | 0 | 6
2 | 0.4 | 355.1 | 0 | 73
3 | 0.2 | 282.7 | 0 | 138
4 | 0.17 | 272.4 | 0 | 260
5 | 0.12 | 227.6 | 0 | 4260

## X 15 Be 98 - 653
Chemical composition
Element | Fraction
C | 0.15
Mg | 0.08
Si | 0.12
Al | 0.16
Fe | 0.18
BeO | 2
Be | 98
Experimental Data
spec. | εa | σa | σm | N
no. | % | N/mm² | N/mm² | cycles

## X 15 Be 98 - 692
Chemical composition
Element | Fraction
C | 0.15
Mg | 0.08
Si | 0.12
Al | 0.16
Fe | 0.18
BeO | 2
Be | 98
Experimental Data
spec. | εa | σa | σm | N
no. | % | N/mm² | N/mm² | cycles
1 | 0.8 | 403.4 | 0 | 6
2 | 0.4 | 355.1 | 0 | 73
3 | 0.2 | 282.7 | 0 | 138
4 | 0.17 | 272.4 | 0 | 260
5 | 0.12 | 227.6 | 0 | 4260

## 17 MnNiMo 5 3 4 - 321
Chemical composition
Element | Fraction
C | 0.16
Si | 0.3
Mn | 1.5
P | ><0.025
S | ><0.025
Mo | 0.3
Ni | 0.55
V | 0.18
Experimental Data
spec. | εa | σa | σm | N
no. | % | N/mm² | N/mm² | cycles
1 | 1.15 | 555.1 | 0 | 125
2 | 1.04 | 537.9 | 0 | 210
3 | 0.6 | 516.7 | 0 | 1660
4 | 0.41 | 474.3 | 0 | 3870
5 | 0.26 | 390 | 0 | 25000

## 17 MnNiMo 5 3 4 V - 338
Chemical composition
Element | Fraction
C | 0.2
Si | 0.5
Mn | 1.15
P | ><0.050
S | ><0.050
Cr | ><0.30
Experimental Data
spec. | εa | σa | σm | N
no. | % | N/mm² | N/mm² | cycles
1 | 0.8 | 554.3 | 0 | 160
2 | 0.59 | 528.9 | 0 | 750
3 | 0.45 | 506 | 0 | 2450
4 | 0.35 | 490.5 | 0 | 4100

## 30 MnCr 5 - 360
Chemical composition
Element | Fraction
C | 0.31
Mn | 1.4
Si | 0.28
Ni | 0.07
Cr | 0.12
Mo | 0.02
Al | 0.048
Ti | 0.037
Cu | 0.15
S | 0.019
P | 0.013
Experimental Data
spec. | εa | σa | σm | N
no. | % | N/mm² | N/mm² | cycles
1 | 1.412 | 801.3 | 0 | 328
2 | 1.412 | 801.3 | 0 | 430
3 | 1.035 | 974.4 | 0 | 808
4 | 0.684 | 560.3 | 0 | 1645
5 | 0.501 | 477.9 | 0 | 3030
6 | 0.403 | 467.6 | 0 | 4523
7 | 0.316 | 424.4 | 0 | 11338
8 | 0.299 | 477.9 | 0 | 15412
9 | 0.282 | 508.8 | 0 | 18912
10 | 0.248 | 459.4 | 0 | 25709
11 | 0.237 | 428.5 | 0 | 34947
12 | 0.2 | 412 | 0 | 114638
13 | 0.164 | 337.8 | 0 | 2717210

## Cu - 579
Chemical composition
Element | Fraction
C
Experimental Data
spec. | εa | σa | σm | N
no. | % | N/mm² | N/mm² | cycles
35 | 0.93 | 238.4 | 0 | 508
26 | 0.93 | 229.4 | 0 | 672
17 | 0.925 | 226.7 | 0 | 853
14 | 0.328 | 191.6 | 0 | 5836
27 | 0.325 | 185.4 | 0 | 7806
16 | 0.325 | 170.2 | 0 | 12445
21 | 0.162 | 152.3 | 0 | 35698
29 | 0.165 | 151.3 | 0 | 63404
28 | 0.165 | 151.9 | 0 | 64654
15 | 0.165 | 123 | 0 | 72676

## Cu - 580
Chemical composition
Element | Fraction
C
Experimental Data
spec. | εa | σa | σm | N
no. | % | N/mm² | N/mm² | cycles
4 | 0.915 | 230.8 | 0 | 500
32 | 0.323 | 186.1 | 0 | 5019
37 | 0.158 | 151.6 | 0 | 36550
36 | 0.156 | 148.8 | 0 | 44878

## Cu - 660
Chemical composition
Element | Fraction
C | 99.94
Experimental Data
spec. | εa | σa | σm | N
no. | % | N/mm² | N/mm² | cycles
1 | 0.494 | 90.9 | 0 | 1671
2 | 0.247 | 85.8 | 0 | 7667
3 | 0.123 | 72.9 | 0 | 18424
4 | 0.098 | 64.8 | 0 | 41246
5 | 0.062 | 50.8 | 0 | 157092
6 | 0.049 | 46.1 | 0 | 1162478
7 | 0.037 | 41.3 | 0 | 1162478

## Cu - 661
Chemical composition
Element | Fraction
C | 99.94
Experimental Data
spec. | εa | σa | σm | N
no. | % | N/mm² | N/mm² | cycles
1 | 0.355 | 89.7 | 0 | 1093
2 | 0.248 | 78 | 0 | 3134
3 | 0.163 | 70.5 | 0 | 6422
5 | 0.09 | 55.1 | 0 | 11121
4 | 0.119 | 62.2 | 0 | 18424
6 | 0.062 | 46 | 0 | 142510
7 | 0.048 | 42.3 | 0 | 542769
8 | 0.037 | 38.2 | 0 | 1476490

## Cu - 662
Chemical composition
Element | Fraction
C | 99.99
Experimental Data
spec. | εa | σa | σm | N
no. | % | N/mm² | N/mm² | cycles
1 | 0.146 | 106.5 | 0 | 137382
2 | 0.114 | 99 | 0 | 219472
3 | 0.064 | 78.8 | 0 | 3619268

## Cu - 663
Chemical composition
Element | Fraction
C | 99.99
Experimental Data
spec. | εa | σa | σm | N
no. | % | N/mm² | N/mm² | cycles
1 | 0.112 | 103 | 0 | 138950
2 | 0.092 | 99.1 | 0 | 489549
3 | 0.069 | 86.3 | 0 | 2329952
4 | 0.055 | 72.6 | 0 | 14839818

## Dual-phase Steel 400 - 152
Chemical composition
Element | Fraction
C | 0.069
Si | 0.01
Mn | 0.19
P | 0.08
S | 0.012
N | 0.003
Cr | 0.03
Ni | 0.01
Cu | 0.03
Al | 0.044
Experimental Data
spec. | εa | σa | σm | N
no. | % | N/mm² | N/mm² | cycles
1 | 0.3 | 246 | 0 | 20500
2 | 0.25 | 217 | 0 | 31000
3 | 0.15 | 176 | 0 | 233000

## Dual-phase Steel 400 - 153
Chemical composition
Element | Fraction
C | 0.069
Si | 0.01
Mn | 0.19
P | 0.08
S | 0.012
N | 0.003
Cr | 0.03
Ni | 0.01
Cu | 0.03
Al | 0.044
Experimental Data
spec. | εa | σa | σm | N
no. | % | N/mm² | N/mm² | cycles
1 | 0.3 | 237 | 0 | 17450
2 | 0.25 | 216 | 0 | 39200
3 | 0.15 | 194 | 0 | 253000

## Dual-phase Steel 400 - 154
Chemical composition
Element | Fraction
C | 0.069
Si | 0.01
Mn | 0.19
P | 0.08
S | 0.012
N | 0.003
Cr | 0.03
Ni | 0.01
Cu | 0.03
Al | 0.044
Experimental Data
spec. | εa | σa | σm | N
no. | % | N/mm² | N/mm² | cycles
1 | 0.25 | 230 | 0 | 38300
2 | 0.15 | 200 | 0 | 162500

## Dual-phase Steel 400 - 155
Chemical composition
Element | Fraction
C | 0.069
Si | 0.01
Mn | 0.19
P | 0.08
S | 0.012
N | 0.003
Cr | 0.03
Ni | 0.01
Cu | 0.03
Al | 0.044
Experimental Data
spec. | εa | σa | σm | N
no. | % | N/mm² | N/mm² | cycles
1 | 0.25 | 236 | 0 | 24350
2 | 0.15 | 202 | 0 | 151500

## Dual-phase Steel 600 - 146
Chemical composition
Element | Fraction
C | 0.082
Si | 0.17
Mn | 0.78
P | 0.071
S | 0.007
N | 0.006
Cr | 0.02
Ni | 0.01
Cu | 0.03
Al | 0.066
Experimental Data
spec. | εa | σa | σm | N
no. | % | N/mm² | N/mm² | cycles
1 | 0.5 | 413 | 0 | 5650
2 | 0.4 | 393 | 0 | 10650
3 | 0.25 | 341 | 0 | 54000
4 | 0.15 | 293 | 0 | >200000

## Dual-phase Steel 600 - 147
Chemical composition
Element | Fraction
C | 0.082
Si | 0.17
Mn | 0.78
P | 0.071
S | 0.007
N | 0.006
Cr | 0.02
Ni | 0.01
Cu | 0.03
Al | 0.066
Experimental Data
spec. | εa | σa | σm | N
no. | % | N/mm² | N/mm² | cycles
1 | 0.5 | 408 | 0 | 6300
2 | 0.4 | 384 | 0 | 10200
3 | 0.25 | 337 | 0 | 55500

## Dual-phase Steel 600 - 148
Chemical composition
Element | Fraction
C | 0.082
Si | 0.17
Mn | 0.78
P | 0.071
S | 0.007
N | 0.006
Cr | 0.02
Ni | 0.01
Cu | 0.03
Al | 0.066
Experimental Data
spec. | εa | σa | σm | N
no. | % | N/mm² | N/mm² | cycles
1 | 0.4 | 407 | 0 | 9500
2 | 0.3 | 379 | 0 | 23100
3 | 0.25 | 365 | 0 | 38850

## Dual-phase Steel 600 - 149
Chemical composition
Element | Fraction
C | 0.082
Si | 0.17
Mn | 0.78
P | 0.071
S | 0.007
N | 0.006
Cr | 0.02
Ni | 0.01
Cu | 0.03
Al | 0.066
Experimental Data
spec. | εa | σa | σm | N
no. | % | N/mm² | N/mm² | cycles
1 | 0.4 | 426 | 0 | 9400
2 | 0.3 | 398 | 0 | 22800
3 | 0.25 | 377 | 0 | 39800

## Dual-phase Steel 600 - 150
Chemical composition
Element | Fraction
C | 0.082
Si | 0.17
Mn | 0.78
P | 0.071
S | 0.007
N | 0.006
Cr | 0.02
Ni | 0.01
Cu | 0.03
Al | 0.066
Experimental Data
spec. | εa | σa | σm | N
no. | % | N/mm² | N/mm² | cycles
1 | 0.4 | 425 | 0 | 10000
2 | 0.25 | 381 | 0 | 57500

## Dual-phase Steel 600 - 151
Chemical composition
Element | Fraction
C | 0.082
Si | 0.17
Mn | 0.78
P | 0.071
S | 0.007
N | 0.006
Cr | 0.02
Ni | 0.01
Cu | 0.03
Al | 0.066
Experimental Data
spec. | εa | σa | σm | N
no. | % | N/mm² | N/mm² | cycles
1 | 0.4 | 434 | 0 | 7400
2 | 0.25 | 391 | 0 | 41300

## E110 - 857
Chemical composition
Element | Fraction
C | 0.08
Mn | 1.7
P | 0.005
S | 0.009
Si | 0.46
Ni | 2.4
Cv | 0.05
Mo | 0.5
V | 0.02
Ti | 0.025
Experimental Data
spec. | εa | σa | σm | N
no. | % | N/mm² | N/mm² | cycles
1 | 1.51 | 904.6 | 0 | 198
2 | 0.99 | 814.8 | 0 | 469
3 | 0.81 | 766.5 | 0 | 669
4 | 0.6 | 690.5 | 0 | 1476
5 | 0.4 | 607.6 | 0 | 5911
6 | 0.33 | 576.6 | 0 | 9850
7 | 0.3 | 602.8 | 0 | 16207
8 | 0.27 | 490.3 | 0 | 45779
9 | 0.2 | 417.8 | 0 | 301630

## E110 - 858
Chemical composition
Element | Fraction
C | 0.08
Mn | 1.7
P | 0.005
S | 0.009
Si | 0.46
Ni | 2.4
Cv | 0.05
Mo | 0.5
V | 0.02
Ti | 0.025
Experimental Data
spec. | εa | σa | σm | N
no. | % | N/mm² | N/mm² | cycles
1 | 1.5 | 787.2 | 0 | 460
2 | 1 | 718.1 | 0 | 1120
3 | 0.81 | 676.7 | 0 | 1900
4 | 0.61 | 626.3 | 0 | 3936
5 | 0.51 | 607.6 | 0 | 7633
6 | 0.41 | 569 | 0 | 22499
7 | 0.31 | 555.2 | 0 | 93380
8 | 0.25 | 522.7 | 0 | 427960

## St 52-3 - 122
Chemical composition
Element | Fraction
C | 0.145
Mn | 1.4
Si | 0.29
S | 0.003
P | 0.006
Ni | 0.42
Cr | 0.075
Mo | 0.031
Al | 0.019
N2 | 0.012
Experimental Data
spec. | εa | σa | σm | N
no. | % | N/mm² | N/mm² | cycles
1 | 2 | 522.3 | 0 | 240
2 | 2 | 514.9 | 0 | 270
3 | 1.5 | 481.4 | 0 | 410
4 | 1 | 449.3 | 0 | 1090
5 | 0.9 | 438.1 | 0 | 1230
6 | 0.8 | 431.9 | 0 | 1910
7 | 0.5 | 375 | 0 | 5240
8 | 0.5 | 361.4 | 0 | 6350
9 | 0.3 | 324.3 | 0 | 12550
10 | 0.3 | 316.8 | 0 | 12550
11 | 0.25 | 319.3 | 0 | 19400
12 | 0.2 | 289.6 | 0 | 86970

## E60S-3 - 855
Chemical composition
Element | Fraction
C | 0.09
Mn | 1
P | 0.017
S | 0.024
Si | 0.5
Experimental Data
spec. | εa | σa | σm | N
no. | % | N/mm² | N/mm² | cycles
1 | 1.32 | 495.8 | 0 | 851
2 | 1.01 | 475.1 | 0 | 1471
3 | 0.71 | 441.9 | 0 | 3398
4 | 0.52 | 407.4 | 0 | 8500
5 | 0.31 | 360.4 | 0 | 56243
6 | 0.21 | 331.4 | 0 | 353466
7 | 0.17 | 308 | 0 | >5000000

## E60S-3 - 856
Chemical composition
Element | Fraction
C | 0.09
Mn | 1
P | 0.017
S | 0.024
Si | 0.5
Experimental Data
spec. | εa | σa | σm | N
no. | % | N/mm² | N/mm² | cycles
1 | 1.52 | 511 | 0 | 455
2 | 1.02 | 462.6 | 0 | 990
3 | 0.72 | 417.1 | 0 | 2911
4 | 0.52 | 383.9 | 0 | 7316
5 | 0.31 | 334.9 | 0 | 38510
6 | 0.21 | 320.4 | 0 | 146046
7 | 0.15 | 283.1 | 0 | >1295000

## E70T-1 - 842
Chemical composition
Element | Fraction
C
Experimental Data
spec. | εa | σa | σm | N
no. | % | N/mm² | N/mm² | cycles
1 | 1 | 636.9 | 0 | 700
3 | 0.4 | 509.5 | 0 | 10888
2 | 0.7 | 573.2 | 0 | 17550
4 | 0.25 | 424.6 | 0 | 93750

## NiCrMo 10 - 358
Chemical composition
Element | Fraction
C | 2.5
Experimental Data
spec. | εa | σa | σm | N
no. | % | N/mm² | N/mm² | cycles
10 | 11.257 | 1145 | 0 | 14
9 | 5.454 | 1025 | 0 | 37
8 | 2.652 | 885 | 0 | 167
7 | 1.924 | 885 | 0 | 256
6 | 1.386 | 770 | 0 | 510
5 | 0.643 | 660 | 0 | 2150
4 | 0.595 | 595 | 0 | 3160
3 | 0.445 | 575 | 0 | 4260
2 | 0.456 | 630 | 0 | 4450
1 | 0.331 | 520 | 0 | 9180

## NiCrMo 10 - 359
Chemical composition
Element | Fraction
C | 2.5
Experimental Data
spec. | εa | σa | σm | N
no. | % | N/mm² | N/mm² | cycles
13 | 5.821 | 1700 | 0 | 9
11 | 2.422 | 1505 | 0 | 23
10 | 2.391 | 1440 | 0 | 55
9 | 1.732 | 1360 | 0 | 102
8 | 1.003 | 1275 | 0 | 460
5 | 0.634 | 1105 | 0 | 934
4 | 0.607 | 1050 | 0 | 1000
3 | 0.536 | 990 | 0 | 2230
2 | 0.519 | 960 | 0 | 2290
1 | 0.453 | 890 | 0 | 4340

## Fe - 164
Chemical composition
Element | Fraction
C | 0.0075
N | 0.0075
O | 0.0025
S | 0.0002
Mn | 0.0003
Experimental Data
spec. | εa | σa | σm | N
no. | % | N/mm² | N/mm² | cycles
1 | 0.311 | 190 | 0 | 13550
2 | 0.316 | 180 | 0 | 18020
3 | 0.258 | 165 | 0 | 30820
4 | 0.185 | 150 | 0 | 71090
5 | 0.117 | 135 | 0 | 128580
6 | 0.105 | 130 | 0 | 236660
7 | 0.084 | 120 | 0 | 587500
9 | 0.071 | 110 | 0 | >1985000
8 | 0.064 | 115 | 0 | 2200000

## Fe - 165
Chemical composition
Element | Fraction
C | 0.1
N | 0.001
O | 0.015
S | 0.005
Experimental Data
spec. | εa | σa | σm | N
no. | % | N/mm² | N/mm² | cycles
1 | 0.239 | 222 | 0 | 23900
2 | 0.199 | 206 | 0 | 30270
3 | 0.177 | 190 | 0 | 53040
4 | 0.156 | 175 | 0 | 85060
5 | 0.125 | 160 | 0 | 136420
6 | 0.114 | 150 | 0 | 200230
7 | 0.09 | 130 | 0 | >1650000

## Fe - 166
Chemical composition
Element | Fraction
C | 0.1
N | 0.001
O | 0.015
S | 0.005
Experimental Data
spec. | εa | σa | σm | N
no. | % | N/mm² | N/mm² | cycles
1 | 0.592 | 286 | 0 | 6920
2 | 0.363 | 275 | 0 | 13640
3 | 0.275 | 270 | 0 | 14470
4 | 0.222 | 260 | 0 | 34060
5 | 0.157 | 248 | 0 | 45760
6 | 0.149 | 245 | 0 | 90240
7 | 0.133 | 238 | 0 | 138450
8 | 0.122 | 232 | 0 | 321120

## Fe-Mn--Nb - 387
Chemical composition
Element | Fraction
C | 0.1
Mn | 1.4
Si | 0.83
Nb | 0.02
Fe | balance
Experimental Data
spec. | εa | σa | σm | N
no. | % | N/mm² | N/mm² | cycles
6 | 0.414 | 448.7 | 0 | 178
5 | 0.383 | 447.8 | 0 | 6264
4 | 0.333 | 385.3 | 0 | 6479
3 | 0.294 | 364.7 | 0 | 11012
2 | 0.24 | 335.9 | 0 | 27930
1 | 0.187 | 288.1 | 0 | 44588

## Fe-Mn--Si--Nb - 388
Chemical composition
Element | Fraction
C | 1.2
Si | 0.6
Nb | 0.015
Al | 0.05
Fe | balance
Experimental Data
spec. | εa | σa | σm | N
no. | % | N/mm² | N/mm² | cycles
5 | 0.8 | 430.6 | 0 | 288
4 | 0.6 | 424.2 | 0 | 593
3 | 0.4 | 418.2 | 0 | 998
2 | 0.3 | 386.1 | 0 | 2200
1 | 0.2 | 351.5 | 0 | 18745

## Fe-Mn--Si--Nb - 389
Chemical composition
Element | Fraction
C | 1.2
Si | 0.6
Nb | 0.015
Al | 0.05
Fe | balance
Experimental Data
spec. | εa | σa | σm | N
no. | % | N/mm² | N/mm² | cycles
5 | 0.8 | 372.7 | 0 | 752
4 | 0.6 | 350.9 | 0 | 2696
3 | 0.4 | 327 | 0 | 4503
2 | 0.3 | 309.1 | 0 | 5251
1 | 0.2 | 286.4 | 0 | 22609

## Fe-Mn--Si--Nb - 390
Chemical composition
Element | Fraction
C | 1.2
Si | 0.6
Nb | 0.015
Al | 0.05
Fe | balance
Experimental Data
spec. | εa | σa | σm | N
no. | % | N/mm² | N/mm² | cycles
5 | 0.8 | 454.5 | 0 | 274
4 | 0.6 | 393.9 | 0 | 1565
3 | 0.4 | 354.5 | 0 | 4175
1 | 0.2 | 300 | 0 | 12960
2 | 0.3 | 327.6 | 0 | 14541

## Fe-Mn--Si--Nb - 391
Chemical composition
Element | Fraction
C | 1.2
Si | 0.6
Nb | 0.015
Al | 0.05
Fe | balance
Experimental Data
spec. | εa | σa | σm | N
no. | % | N/mm² | N/mm² | cycles
5 | 0.8 | 497 | 0 | 853
4 | 0.6 | 448.5 | 0 | 1366
3 | 0.4 | 387.9 | 0 | 8078
2 | 0.3 | 356.4 | 0 | 14503
1 | 0.2 | 312.4 | 0 | 38590

## Fe-Mn--Si--Nb - 392
Chemical composition
Element | Fraction
C | 1.26
Si | 0.66
Nb | 0.012
C | 0.1
Al | 0.065
Fe | balance
Experimental Data
spec. | εa | σa | σm | N
no. | % | N/mm² | N/mm² | cycles
7 | 1.01 | 570 | 0 | 742
6 | 0.6 | 460 | 0 | 2353
5 | 0.51 | 465 | 0 | 3844
4 | 0.4 | 420 | 0 | 5161
3 | 0.3 | 380 | 0 | 15149
2 | 0.25 | 375 | 0 | 24010
1 | 0.2 | 320 | 0 | 180506

## Fe-Mn--Si--Nb - 393
Chemical composition
Element | Fraction
C | 1.26
Si | 0.66
Nb | 0.012
C | 0.1
Al | 0.065
Fe | balance
Experimental Data
spec. | εa | σa | σm | N
no. | % | N/mm² | N/mm² | cycles
10 | 1 | 545 | 0 | 589
9 | 0.78 | 540 | 0 | 710
8 | 0.69 | 500 | 0 | 1827
7 | 0.59 | 475 | 0 | 3028
6 | 0.49 | 440 | 0 | 6205
5 | 0.39 | 400 | 0 | 6597
4 | 0.29 | 385 | 0 | 17759
3 | 0.24 | 367 | 0 | 54246
2 | 0.22 | 340 | 0 | 75156
1 | 0.19 | 330 | 0 | 122561

## Fe-Mn--Si--Nb - 394
Chemical composition
Element | Fraction
C | 1.26
Si | 0.66
Nb | 0.012
C | 0.1
Al | 0.065
Fe | balance
Experimental Data
spec. | εa | σa | σm | N
no. | % | N/mm² | N/mm² | cycles
10 | 1 | 625 | 0 | 391
9 | 0.8 | 550 | 0 | 721
8 | 0.6 | 490 | 0 | 1991
7 | 0.49 | 475 | 0 | 2644
6 | 0.39 | 420 | 0 | 7389
5 | 0.28 | 395 | 0 | 18638
4 | 0.245 | 355 | 0 | 21523
3 | 0.21 | 360 | 0 | 23853
2 | 0.2 | 330 | 0 | 34111
1 | 0.195 | 320 | 0 | 41214

## GSMnNi 6 3 - 815
Chemical composition
Element | Fraction
C | 0.15
Si | 0.412
Mn | 1.4
P | 0.015
S | 0.009
Cr | 0.028
Ni | 1.01
Cu | 0.009
V | 0.004
Mo | 0.01
Experimental Data
spec. | εa | σa | σm | N
no. | % | N/mm² | N/mm² | cycles

## GSMnNi 6 3 - 816
Chemical composition
Element | Fraction
C | 0.15
Si | 0.412
Mn | 1.4
P | 0.015
S | 0.009
Cr | 0.028
Ni | 1.01
Cu | 0.009
V | 0.004
Mo | 0.01
Experimental Data
spec. | εa | σa | σm | N
no. | % | N/mm² | N/mm² | cycles

## GSMnNi 6 3 - 877
Chemical composition
Element | Fraction
C | 0.15
Si | 0.412
Mn | 1.4
P | 0.015
S | 0.009
Cr | 0.028
Ni | 1.01
Cu | 0.009
V | 0.004
Mo | 0.01
Experimental Data
spec. | εa | σa | σm | N
no. | % | N/mm² | N/mm² | cycles
134 | 2.5 | 541 | 0 | 15
114 | 1.6 | 493 | 0 | 27
116 | 1 | 436 | 0 | 50
119 | 0.63 | 394 | 0 | 200
117 | 0.4 | 361 | 0 | 2080
127 | 0.25 | 316 | 0 | 5900
136 | 0.14 | 268 | 0 | 16000
128 | 0.13 | 245 | 0 | 23000
125 | 0.16 | 275 | 0 | 34100
123 | 0.11 | 218 | 0 | >90400
132 | 0.12 | 244 | 0 | 121000
211 | 0.125 | 246 | 0 | 168000
213 | 0.12 | 232 | 0 | 450000
0 | 0.11 | 218 | 0 | 910000
115 | 0.1 | 215 | 0 | 1500000
138 | 0.1 | 199 | 0 | >2400000
113 | 0.1 | 202 | 0 | >2900000
0 | 0.1 | 214 | 0 | >2950000

## GSMnNi 6 3 - 881
Chemical composition
Element | Fraction
C | 0.15
Si | 0.412
Mn | 1.4
P | 0.015
S | 0.009
Cr | 0.028
Ni | 1.01
Cu | 0.009
V | 0.004
Mo | 0.01
Experimental Data
spec. | εa | σa | σm | N
no. | % | N/mm² | N/mm² | cycles
134 | 2.5 | 541 | 0 | 15
114 | 1.6 | 493 | 0 | 27
116 | 1 | 436 | 0 | 50
119 | 0.63 | 394 | 0 | 200
117 | 0.4 | 361 | 0 | 2080
127 | 0.25 | 316 | 0 | 5900
136 | 0.14 | 268 | 0 | 16000
128 | 0.13 | 245 | 0 | 23000
125 | 0.16 | 275 | 0 | 34100
123 | 0.11 | 218 | 0 | >90400
132 | 0.12 | 244 | 0 | 121000
211 | 0.125 | 246 | 0 | 168000
213 | 0.12 | 232 | 0 | 450000
0 | 0.11 | 218 | 0 | 910000
115 | 0.1 | 215 | 0 | 1500000
138 | 0.1 | 199 | 0 | >2400000
113 | 0.1 | 202 | 0 | >2900000
0 | 0.1 | 214 | 0 | >2950000

## GSMnNi 6 3 - 882
Chemical composition
Element | Fraction
C | 0.15
Si | 0.412
Mn | 1.4
P | 0.015
S | 0.009
Cr | 0.028
Ni | 1.01
Cu | 0.009
V | 0.004
Mo | 0.01
Experimental Data
spec. | εa | σa | σm | N
no. | % | N/mm² | N/mm² | cycles

## GSMnNi 6 3 - 883
Chemical composition
Element | Fraction
C | 0.15
Si | 0.412
Mn | 1.4
P | 0.015
S | 0.009
Cr | 0.028
Ni | 1.01
Cu | 0.009
V | 0.004
Mo | 0.01
Experimental Data
spec. | εa | σa | σm | N
no. | % | N/mm² | N/mm² | cycles

## X 40 CrMoV 20 5 - 646
Chemical composition
Element | Fraction
C | 0.43
Si | 1
Mn | 0.4
P | 0.02
S | 0.02
Ni | 0.25
Cr | 5.25
Mo | 1.4
Cu | 0.35
V | 0.6
Experimental Data
spec. | εa | σa | σm | N
no. | % | N/mm² | N/mm² | cycles
1 | 3.205 | 3065.1 | 0 | 18
2 | 2.097 | 2862.7 | 0 | 63
3 | 1.571 | 2709.4 | 0 | 188
4 | 1.209 | 2381.3 | 0 | 1000
5 | 1.145 | 2300.4 | 0 | 1660
6 | 1 | 2102.3 | 0 | 2512
7 | 0.865 | 1808.4 | 0 | 8790
8 | 0.7 | 1491 | 0 | 16284
9 | 0.7 | 1491 | 0 | 79792
10 | 0.65 | 1384.5 | 0 | 203236
11 | 0.603 | 1284.4 | 0 | 356451

## X11NiCrMo 48 20 - 596
Chemical composition
Element | Fraction
C | 0.11
Ni | Bal.
Mn | 0.5
Cr | 20.67
Mo | 8.86
Co | 2.1
W | 0.66
Fe | 18.7
Experimental Data
spec. | εa | σa | σm | N
no. | % | N/mm² | N/mm² | cycles
1 | 1.99 | 363.3 | 0 | 92
2 | 1.494 | 358 | 0 | 144
3 | 1 | 327.3 | 0 | 182
4 | 1 | 319.3 | 0 | 207
5 | 0.988 | 340.7 | 0 | 275
6 | 0.988 | 306.7 | 0 | 328
7 | 0.75 | 300 | 0 | 474
8 | 0.5 | 266 | 0 | 637
9 | 0.5 | 253.3 | 0 | 1009
10 | 0.297 | 247.3 | 0 | 1009
12 | 0.285 | 240.7 | 0 | 2128
11 | 0.378 | 253.3 | 0 | 2128
13 | 0.285 | 226.7 | 0 | 3281
14 | 0.285 | 232 | 0 | 3945
15 | 0.238 | 200 | 0 | 13183
16 | 0.266 | 200 | 0 | 19953
17 | 0.266 | 191.3 | 0 | 113501
18 | 0.238 | 170.9 | 0 | 707946
19 | 0.238 | 178.7 | 0 | 1258925
20 | 0.188 | 136.5 | 0 | 6309573
21 | 0.238 | 156.5 | 0 | 7161434
22 | 0.203 | 143.5 | 0 | 16037187
23 | 0.157 | 121.7 | 0 | 266072512

## Hi-Form60 - 836
Chemical composition
Element | Fraction
C
Experimental Data
spec. | εa | σa | σm | N
no. | % | N/mm² | N/mm² | cycles
8 | 0.3 | 385.4 | 0 | 21900
2 | 0.2 | 291.2 | 0 | 63800
9 | 0.2 | 301.9 | 0 | 74100
5 | 0.25 | 344.7 | 0 | 87900
10 | 0.2 | 291.2 | 0 | 177800

## Hi-Form60 - 837
Chemical composition
Element | Fraction
C
Experimental Data
spec. | εa | σa | σm | N
no. | % | N/mm² | N/mm² | cycles
9 | 0.22 | 299.2 | 0 | 21700
6 | 0.25 | 305.4 | 0 | 21900
7 | 0.3 | 307.5 | 0 | 39800
8 | 0.25 | 284.5 | 0 | 40300
2 | 0.2 | 269.9 | 0 | 122100

## Hi-Form60 - 838
Chemical composition
Element | Fraction
C
Experimental Data
spec. | εa | σa | σm | N
no. | % | N/mm² | N/mm² | cycles
5 | 0.3 | 344.9 | 0 | 17200
10 | 0.225 | 313.9 | 0 | 20200
2 | 0.25 | 282.9 | 0 | 57900
4 | 0.2 | 311.8 | 0 | 64200
8 | 0.172 | 305.6 | 0 | 285400

## Hi-Form60 - 839
Chemical composition
Element | Fraction
C
Experimental Data
spec. | εa | σa | σm | N
no. | % | N/mm² | N/mm² | cycles
2 | 0.25 | 410.7 | 0 | 17200
4 | 0.25 | 318.7 | 0 | 39100
7 | 0.216 | 329.9 | 0 | 46000
6 | 0.2 | 307.4 | 0 | 153400
9 | 0.174 | 323.1 | 0 | 157900

## Hi-Form60 - 840
Chemical composition
Element | Fraction
C
Experimental Data
spec. | εa | σa | σm | N
no. | % | N/mm² | N/mm² | cycles
4 | 0.3 | 355.8 | 0 | 6700
9 | 0.223 | 320.6 | 0 | 28300
1 | 0.2 | 289.9 | 0 | 67200
8 | 0.25 | 338.2 | 0 | 68600
2 | 0.15 | 292.1 | 0 | 172500

## WStE 460 - 263
Chemical composition
Element | Fraction
C | 0.14
Si | 0.34
Mn | 1.4
P | 0.01
S | 0.01
Cu | 0.57
V | 0.12
Ni | 0.66
Experimental Data
spec. | εa | σa | σm | N
no. | % | N/mm² | N/mm² | cycles
12.3 | 30.51 | 1070 | 0 | 2
19.2 | 30.508 | 1066 | 0 | 2
15.2 | 30.505 | 1060 | 0 | 2
27.1 | 30.511 | 1073.5 | 0 | 2
26.3 | 15.466 | 978.5 | 0 | 8
21.1 | 15.463 | 971.5 | 0 | 8
14.4 | 15.463 | 972 | 0 | 8
14.3 | 15.461 | 967 | 0 | 9
141.1 | 7.912 | 865.5 | 0 | 23
214.2 | 7.922 | 886 | 0 | 23
111.2 | 7.915 | 870.5 | 0 | 23
12.2 | 7.907 | 855.5 | 0 | 26
26.1 | 3.865 | 765.5 | 0 | 75
111.3 | 3.86 | 755 | 0 | 78
26.4 | 3.863 | 763 | 0 | 79
19.1 | 3.865 | 767 | 0 | 82
12.1 | 1.56 | 652 | 0 | 464
144.2 | 1.557 | 644.5 | 0 | 478
214.1 | 1.562 | 655 | 0 | 486
26.2 | 1.559 | 649.5 | 0 | 501
213.2 | 0.768 | 563 | 0 | 2065
15.1 | 0.766 | 558.5 | 0 | 2189
111.1 | 0.767 | 560.5 | 0 | 2304
17.2 | 0.384 | 492.2 | 0 | 13100
13.2 | 0.386 | 496 | 0 | 13798
213.3 | 0.386 | 496 | 0 | 15950
115.2 | 0.384 | 491 | 0 | 16525
22.1 | 0.256 | 433 | 0 | 65300
213.4 | 0.261 | 442.5 | 0 | 70400
0.2 | 0.261 | 443.5 | 0 | 74400
255.1 | 0.258 | 437 | 0 | 91500
22.2 | 0.258 | 436 | 0 | 92000
216.3 | 0.232 | 434.5 | 0 | 124000
216.1 | 0.225 | 420 | 0 | 198500
28.2 | 0.227 | 425 | 0 | 245000
28.1 | 0.223 | 416 | 0 | 386300
21.2 | 0.196 | 390.5 | 0 | 433000
214.4 | 0.194 | 386.5 | 0 | 530000
111.4 | 0.199 | 396.5 | 0 | 616000
19.3 | 0.208 | 404.5 | 0 | 618000
115.1 | 0.186 | 380.5 | 0 | 665000
115.4 | 0.201 | 401.5 | 0 | 840000
27.2 | 0.193 | 384 | 0 | 961000
255.4 | 0.199 | 397.5 | 0 | 1680425
213.1 | 0.204 | 406.5 | 0 | 3645000
15.4 | 0.18 | 366.5 | 0 | >4440000
16.1 | 0.177 | 362.2 | 0 | 4880000
16.2 | 0.189 | 385.5 | 0 | 11037000
113.2 | 0.205 | 409 | 0 | >15398000
15.3 | 0.174 | 355.5 | 0 | 19840000
28.1 | 0.182 | 372 | 0 | >23750000
113.1 | 0.186 | 379.5 | 0 | >48690000

## 11NiMnCrMo55 - 264
Chemical composition
Element | Fraction
C | 0.12
Si | 0.33
Mn | 1.18
P | 0.013
S | 0.013
V | 0.09
Ni | 1.24
Mo | 0.26
Cr | 0.52
Experimental Data
spec. | εa | σa | σm | N
no. | % | N/mm² | N/mm² | cycles
1.9 | 30.538 | 1130 | 0 | 2
2.1 | 30.534 | 1121 | 0 | 2
1.5 | 30.543 | 1140.5 | 0 | 2
1.5 | 30.546 | 1147.5 | 0 | 2
2.7 | 15.487 | 1023 | 0 | 7
1.1 | 15.502 | 1053.5 | 0 | 8
2.1 | 15.499 | 1048 | 0 | 8
2.1 | 15.496 | 1041.5 | 0 | 9
2.7 | 7.944 | 933 | 0 | 25
2.1 | 7.935 | 913 | 0 | 26
1.2 | 7.945 | 935.5 | 0 | 28
1.9 | 7.944 | 933 | 0 | 28
2.1 | 3.898 | 836.5 | 0 | 74
2.1 | 3.888 | 815 | 0 | 75
1.4 | 3.897 | 834 | 0 | 77
1.2 | 3.892 | 823.5 | 0 | 93
1.2 | 1.601 | 736.5 | 0 | 315
2.7 | 1.593 | 720.5 | 0 | 430
1.1 | 1.592 | 718.5 | 0 | 489
1.2 | 1.593 | 720.5 | 0 | 493
1.4 | 0.804 | 638 | 0 | 1901
1.1 | 0.803 | 636.5 | 0 | 1953
1.9 | 0.804 | 637.5 | 0 | 2029
2.7 | 0.803 | 635.5 | 0 | 2336
1.2 | 0.43 | 588 | 0 | 9560
2.1 | 0.428 | 583 | 0 | 11870
1.5 | 0.429 | 586 | 0 | 12615
2.6 | 0.439 | 607 | 0 | 14954
2.1 | 0.314 | 555.5 | 0 | 31404
2.6 | 0.315 | 556 | 0 | 40356
1.3 | 0.318 | 564 | 0 | 41630
2.8 | 0.313 | 553 | 0 | 42714
1.5 | 0.279 | 532.5 | 0 | 53000
1.6 | 0.28 | 536.5 | 0 | 60000
1.1 | 0.272 | 519 | 0 | 60800
1.2 | 0.278 | 532 | 0 | 71585
21.7 | 0.263 | 541.5 | 0 | 95500
21.1 | 0.249 | 512 | 0 | 99000
21.4 | 0.273 | 551.5 | 0 | 100800
2.8 | 0.255 | 514 | 0 | 104078
1.9 | 0.25 | 505 | 0 | 115700
2.1 | 0.246 | 496 | 0 | 166600
21.7 | 0.267 | 550.5 | 0 | 168088
1.6 | 0.26 | 526 | 0 | 200000
2.2 | 0.254 | 513 | 0 | 210000
21.1 | 0.26 | 525 | 0 | 217000
1.6 | 0.254 | 512 | 0 | 260000
1.6 | 0.244 | 501.5 | 0 | 342800
1.4 | 0.24 | 493.5 | 0 | 360000
1.3 | 0.245 | 504.5 | 0 | 420500
2.8 | 0.248 | 511 | 0 | 489000
1.3 | 0.243 | 500 | 0 | 490000
1.2 | 0.246 | 515.5 | 0 | 672000
1.3 | 0.245 | 503.5 | 0 | 748500

## HSLA 500 - 156
Chemical composition
Element | Fraction
C | 0.052
Si | 0.221
Mn | 0.399
P | 0.016
S | <0.002
N | 0.01
Cr | 0.09
Ni | 0.088
Cu | 0.18
Al | 0.057
Nb | 0.035
Mo,V,Ti | <0.022
Experimental Data
spec. | εa | σa | σm | N
no. | % | N/mm² | N/mm² | cycles
1 | 0.4 | 360 | 0 | 5900
2 | 0.25 | 328 | 0 | 20750
3 | 0.15 | 295 | 0 | >400000

## HSLA 500 - 157
Chemical composition
Element | Fraction
C | 0.052
Si | 0.221
Mn | 0.399
P | 0.016
S | <0.002
N | 0.01
Cr | 0.09
Ni | 0.088
Cu | 0.18
Al | 0.057
Nb | 0.035
Mo,V,Ti | <0.022
Experimental Data
spec. | εa | σa | σm | N
no. | % | N/mm² | N/mm² | cycles
1 | 0.4 | 370 | 0 | 6200
2 | 0.25 | 336 | 0 | 28850
3 | 0.15 | 300 | 0 | >200000

## HSLA 500 - 158
Chemical composition
Element | Fraction
C | 0.052
Si | 0.221
Mn | 0.399
P | 0.016
S | <0.002
N | 0.01
Cr | 0.09
Ni | 0.088
Cu | 0.18
Al | 0.057
Nb | 0.035
Mo,V,Ti | <0.022
Experimental Data
spec. | εa | σa | σm | N
no. | % | N/mm² | N/mm² | cycles
1 | 0.4 | 372 | 0 | 5350
2 | 0.25 | 336 | 0 | 21800
3 | 0.15 | 300 | 0 | >125000

## HSLA-DDQ - 159
Chemical composition
Element | Fraction
C | 0.035
Si | 0.024
Mn | 0.265
P | 0.015
S | 0.023
N | 0.006
Cr | 0.026
Ni | 0.034
Cu | 0.106
Al | 0.057
Nb | 0.004
Mo,V,Ti | <0.012
Experimental Data
spec. | εa | σa | σm | N
no. | % | N/mm² | N/mm² | cycles
1 | 0.2 | 181 | 0 | 58000
2 | 0.15 | 162 | 0 | 154500
3 | 0.1 | 141 | 0 | 585000

## HSLA-DDQ - 160
Chemical composition
Element | Fraction
C | 0.035
Si | 0.024
Mn | 0.265
P | 0.015
S | 0.023
N | 0.006
Cr | 0.026
Ni | 0.034
Cu | 0.106
Al | 0.057
Nb | 0.004
Mo,V,Ti | <0.012
Experimental Data
spec. | εa | σa | σm | N
no. | % | N/mm² | N/mm² | cycles
1 | 0.2 | 178 | 0 | 55500
2 | 0.15 | 158 | 0 | 147000

## StE 590 - 348
Chemical composition
Element | Fraction
C | 0.13
Si | 0.21
Mn | 1.29
P | 0.014
S | 0.017
V | 0.028
Experimental Data
spec. | εa | σa | σm | N
no. | % | N/mm² | N/mm² | cycles
1 | 9.152 | 787.7 | 0 | 6
2 | 6.138 | 717.1 | 0 | 10
3 | 4.129 | 659.2 | 0 | 28
4 | 2.918 | 606.3 | 0 | 35
5 | 2.107 | 553.3 | 0 | 110
6 | 1.504 | 535.6 | 0 | 383
7 | 0.997 | 503.3 | 0 | 852
8 | 0.468 | 460.1 | 0 | 1485
9 | 0.275 | 427.7 | 0 | 2464

## StE 790 - 292
Chemical composition
Element | Fraction
C | 0.15
Si | 0.2
Mn | 0.85
P | 0.019
S | 0.008
Cu | 0.3
Cr | 1.05
Mo | 0.48
Experimental Data
spec. | εa | σa | σm | N
no. | % | N/mm² | N/mm² | cycles
1 | 12.189 | 970.2 | 0 | 4
2 | 10.189 | 970.2 | 0 | 7
3 | 8.171 | 884.9 | 0 | 10
4 | 6.162 | 832.9 | 0 | 18
5 | 4.16 | 824 | 0 | 41
6 | 2.95 | 767.1 | 0 | 97
7 | 2.138 | 711.2 | 0 | 98
8 | 1.534 | 690.6 | 0 | 167
9 | 1.122 | 628.8 | 0 | 567
10 | 0.917 | 604.3 | 0 | 608
11 | 0.714 | 584.7 | 0 | 979
12 | 0.505 | 539.6 | 0 | 1979

## StE 790 - 297
Chemical composition
Element | Fraction
C | 0.15
Si | 0.2
Mn | 0.85
P | 0.019
S | 0.008
Cu | 0.3
Cr | 1.05
Mo | 0.48
Experimental Data
spec. | εa | σa | σm | N
no. | % | N/mm² | N/mm² | cycles
1 | 9.72 | 924.1 | 0 | 11
2 | 6.21 | 876 | 0 | 26
3 | 4.22 | 834.8 | 0 | 42
4 | 3.09 | 767.1 | 0 | 71
5 | 3.09 | 775 | 0 | 74
6 | 1.5 | 727.9 | 0 | 351
7 | 0.713 | 595.5 | 0 | 1240

## StE 790 - 349
Chemical composition
Element | Fraction
C | 0.1
Si | 0.23
Mn | 0.6
P | 0.019
S | 0.009
Ni | 2.65
Cr | 0.47
Mo | 0.45
Experimental Data
spec. | εa | σa | σm | N
no. | % | N/mm² | N/mm² | cycles
1 | 19.251 | 1110 | 0 | 3
2 | 20 | 1110 | 0 | 3
3 | 9.75 | 1030 | 0 | 11
4 | 9.26 | 944.1 | 0 | 11
5 | 6.34 | 910 | 0 | 21
7 | 3.08 | 772.2 | 0 | 75
6 | 3.08 | 772.2 | 0 | 75
8 | 3.11 | 745 | 0 | 83
9 | 1.45 | 706.1 | 0 | 364
10 | 1.45 | 636.2 | 0 | 456
11 | 0.9 | 578.9 | 0 | 800

## StE 790 - 350
Chemical composition
Element | Fraction
C | 0.16
Si | 0.28
Mn | 0.36
P | 0.015
S | 0.007
Ni | 2.25
Cr | 1.2
Mo | 0.42
Experimental Data
spec. | εa | σa | σm | N
no. | % | N/mm² | N/mm² | cycles
1 | 18.709 | 1117.7 | 0 | 2
2 | 19.436 | 1322.6 | 0 | 3
3 | 9.425 | 1073.7 | 0 | 10
4 | 9.306 | 1049.3 | 0 | 12
5 | 6.198 | 1029.8 | 0 | 20
6 | 6.12 | 995.6 | 0 | 22
7 | 2.93 | 917.6 | 0 | 61
8 | 3.044 | 907.8 | 0 | 68
9 | 2.893 | 890.7 | 0 | 89
10 | 2.022 | 819.9 | 0 | 170
11 | 2.002 | 815.1 | 0 | 187
12 | 1.832 | 859 | 0 | 355
13 | 0.877 | 668.6 | 0 | 733

## StE 790 - 351
Chemical composition
Element | Fraction
C | 0.15
Si | 0.2
Mn | 0.85
P | 0.19
S | 0.08
Cr | 1.05
Mo | 0.48
Experimental Data
spec. | εa | σa | σm | N
no. | % | N/mm² | N/mm² | cycles
1 | 20 | 1085.6 | 0 | 2
2 | 16.7 | 1030 | 0 | 2
3 | 10 | 990.9 | 0 | 6
4 | 8.5 | 955.8 | 0 | 6
5 | 6.3 | 894 | 0 | 16
6 | 6.3 | 894 | 0 | 18
7 | 4.9 | 848.7 | 0 | 26
8 | 3.6 | 786.9 | 0 | 43
9 | 3.6 | 848.7 | 0 | 48
10 | 2 | 776.6 | 0 | 161
11 | 2 | 700.4 | 0 | 185
12 | 1.15 | 700.4 | 0 | 422
13 | 0.89 | 572.7 | 0 | 1207
14 | 0.59 | 539.7 | 0 | 1536

## HY-130 - 381
Chemical composition
Element | Fraction
C
Experimental Data
spec. | εa | σa | σm | N
no. | % | N/mm² | N/mm² | cycles
1 | 10.388 | 1215.9 | 0 | 13
2 | 10.232 | 1186.9 | 0 | 17
3 | 6.247 | 1144.3 | 0 | 35
4 | 3.779 | 1064.1 | 0 | 95
5 | 2.086 | 1028.4 | 0 | 264
6 | 0.77 | 865 | 0 | 2924
7 | 0.395 | 661.6 | 0 | 54589

## HY-80 - 382
Chemical composition
Element | Fraction
C
Experimental Data
spec. | εa | σa | σm | N
no. | % | N/mm² | N/mm² | cycles
1 | 10.182 | 962.6 | 0 | 18
2 | 6.198 | 884.1 | 0 | 33
3 | 4.181 | 831.9 | 0 | 90
4 | 1.837 | 710.3 | 0 | 380
5 | 0.712 | 584.7 | 0 | 3025
6 | 0.349 | 481.3 | 0 | 30698

## G-X 12 CrCo 16 8 - 834
Chemical composition
Element | Fraction
C | 0.12
Co | 8.3
Cr | 15.9
Al | 3.4
Ta | 1.72
W | 2.5
Mo | 1.6
Ti | 3.3
Nb | 0.96
Zr | 0.07
Experimental Data
spec. | εa | σa | σm | N
no. | % | N/mm² | N/mm² | cycles

## G-X 12 CrCo 16 8 - 835
Chemical composition
Element | Fraction
C | 0.12
Co | 8.3
Cr | 15.9
Al | 3.4
Ta | 1.72
W | 2.5
Mo | 1.6
Ti | 3.3
Nb | 0.96
Zr | 0.07
Experimental Data
spec. | εa | σa | σm | N
no. | % | N/mm² | N/mm² | cycles

## IN 738 LC - 878
Chemical composition
Element | Fraction
C | 0.12
Co | 8.3
Cr | 15.9
Al | 3.4
Ta | 1.72
W | 2.5
Mo | 1.6
Ti | 3.3
Nb | 0.96
Zr | 0.07
Experimental Data
spec. | εa | σa | σm | N
no. | % | N/mm² | N/mm² | cycles
1 | 1.096 | 570 | 0 | 64
2 | 0.681 | 510 | 0 | 252
3 | 0.5 | 477 | 0 | 631
4 | 0.346 | 406 | 0 | 3007

## IN 738 LC - 879
Chemical composition
Element | Fraction
C | 0.12
Co | 8.3
Cr | 15.9
Al | 3.4
Ta | 1.72
W | 2.5
Mo | 1.6
Ti | 3.3
Nb | 0.96
Zr | 0.07
Experimental Data
spec. | εa | σa | σm | N
no. | % | N/mm² | N/mm² | cycles
1 | 0.801 | 622 | 0 | 222
2 | 0.607 | 514 | 0 | 413
3 | 0.43 | 490 | 0 | 1303
4 | 0.365 | 457 | 0 | 2395

## IN 738 LC - 888
Chemical composition
Element | Fraction
C | 8.3
Cr | 16
Mo | 1.8
W | 2.5
Al | 3.5
Ti | 3.5
Ta | 1.7
Nb | 0.8
C | 0.09
B | 0.01
Zr | 0.03
Ni | balance
Experimental Data
spec. | εa | σa | σm | N
no. | % | N/mm² | N/mm² | cycles
1 | 0.95 | 828.3 | 0 | 13
2 | 0.715 | 582.5 | 0 | 18
3 | 0.485 | 490.9 | 0 | 33
4 | 0.35 | 417.6 | 0 | 128
5 | 0.25 | 329.2 | 0 | 570

## 4 NiCrMn 4 - 376
Chemical composition
Element | Fraction
C | 0.04
Si | 0.25
P | 0.007
S | 0.016
Mn | 0.51
Cr | 0.67
Mo | 0.25
Ni | 1.02
Al | 0.02
Experimental Data
spec. | εa | σa | σm | N
no. | % | N/mm² | N/mm² | cycles
13 | 1 | 586.9 | 0 | 915
8 | 1 | 586.9 | 0 | 1040
9 | 1 | 586.9 | 0 | 1182
10 | 0.5 | 511 | 0 | 4777
5 | 0.5 | 511 | 0 | 4815
7 | 0.5 | 511 | 0 | 5838
14 | 0.3 | 469.5 | 0 | 35295
12 | 0.3 | 469.5 | 0 | 39395
17 | 0.3 | 469.5 | 0 | 41079
16 | 0.18 | 345.3 | 0 | >5000000
18 | 0.18 | 345.3 | 0 | >5000000
23 | 0.18 | 345.3 | 0 | >5000000

## X 6 NiCr 32 20 - 581
Chemical composition
Element | Fraction
C | 0.05
Ni | 32.17
Mn | 0.67
Cr | 19.83
Ti | 0.43
Al | 0.39
Experimental Data
spec. | εa | σa | σm | N
no. | % | N/mm² | N/mm² | cycles
1 | 1.03 | 484.8 | 0 | 316
2 | 1.02 | 466.7 | 0 | 370
3 | 1 | 462.9 | 0 | 523
4 | 0.486 | 356.7 | 0 | 1728
5 | 0.486 | 349.5 | 0 | 2207
6 | 0.486 | 359.1 | 0 | 2548
7 | 0.378 | 328.6 | 0 | 4940
8 | 0.378 | 315.2 | 0 | 5705
9 | 0.178 | 245.2 | 0 | 13725
10 | 0.288 | 291 | 0 | 16548
11 | 0.14 | 223.8 | 0 | 35481
12 | 0.158 | 232.4 | 0 | 48001
13 | 0.23 | 309.5 | 0 | 57049
14 | 0.14 | 222.9 | 0 | 57049
15 | 0.14 | 222.9 | 0 | 64938
16 | 0.14 | 222.9 | 0 | 74989
17 | 0.23 | 311.9 | 0 | >175287
18 | 0.14 | 218.1 | 0 | 307256
19 | 0.246 | 296.2 | 0 | >697831
20 | 0.104 | 189.1 | 0 | 15179239
21 | 0.122 | 214.8 | 0 | >43401028
22 | 0.14 | 222.9 | 0 | 112201848
23 | 0.12 | 218.1 | 0 | 112201848

## X 6 NiCr 32 20 - 582
Chemical composition
Element | Fraction
C | 0.05
Ni | 32.17
Mn | 0.67
Cr | 19.83
Ti | 0.43
Al | 0.39
Experimental Data
spec. | εa | σa | σm | N
no. | % | N/mm² | N/mm² | cycles
2 | 1.351 | 503.4 | 0 | 321
1 | 1.482 | 540.5 | 0 | 376
3 | 1.294 | 487.8 | 0 | 487
4 | 1 | 465.9 | 0 | 750
5 | 0.978 | 448.3 | 0 | 750
6 | 0.996 | 439 | 0 | 904
8 | 0.735 | 414.6 | 0 | 1241
7 | 0.755 | 414.6 | 0 | 1241
9 | 0.49 | 351.4 | 0 | 3705
10 | 0.49 | 323.3 | 0 | 4403
10 | 0.49 | 315.2 | 0 | 4403
11 | 0.284 | 274 | 0 | 6588
12 | 0.243 | 260 | 0 | 13924
13 | 0.243 | 255 | 0 | 15623
14 | 0.182 | 233.5 | 0 | 23041
15 | 0.243 | 259.5 | 0 | 25119
16 | 0.294 | 338.1 | 0 | 35996
17 | 0.243 | 309.5 | 0 | 35996
18 | 0.196 | 235 | 0 | 72862
19 | 0.196 | 242 | 0 | 158489
20 | 0.243 | 329.1 | 0 | >205353
21 | 0.118 | 191.5 | 0 | >266073
22 | 0.182 | 230 | 0 | >15399265
23 | 0.175 | 225.5 | 0 | >65564185
24 | 0.153 | 222.5 | 0 | >65564185

## X 6 NiCr 32 20 - 583
Chemical composition
Element | Fraction
C | 0.05
Ni | 32.17
Mn | 0.67
Cr | 19.83
Ti | 0.43
Al | 0.39
Experimental Data
spec. | εa | σa | σm | N
no. | % | N/mm² | N/mm² | cycles
1 | 3 | 637.1 | 0 | 83
2 | 3.029 | 642.9 | 0 | 198
3 | 1.607 | 550 | 0 | 409
4 | 1.554 | 489 | 0 | 539
6 | 1.029 | 478 | 0 | 674
5 | 1.554 | 489 | 0 | 674
7 | 1.029 | 478 | 0 | 1171
8 | 1.029 | 458 | 0 | 1692
9 | 0.982 | 440 | 0 | 1692
10 | 0.464 | 338.1 | 0 | 7197
11 | 0.5 | 337.1 | 0 | 8209
12 | 0.518 | 361 | 0 | 8767
13 | 0.5 | 349.5 | 0 | 10000
14 | 0.321 | 282 | 0 | 28651
15 | 0.1 | 310.3 | 0 | 37276
16 | 0.111 | 274.4 | 0 | 51795
17 | 0.261 | 300 | 0 | 55317
18 | 0.232 | 290 | 0 | 100000
19 | 0.089 | 248 | 0 | 322531
20 | 0.089 | 234.9 | 0 | 810161
21 | 0.089 | 207.2 | 0 | 8767124

## X 10 NiCrAlTi 32 20 - 647
Chemical composition
Element | Fraction
C | 0.1
Ni | 34
Cr | 23
Mn | ><1.5
Si | ><1.0
Cu | ><0.75
Al | ><0.6
S | ><0.02
P | ><0.03
Ti | ><0.30
Experimental Data
spec. | εa | σa | σm | N
no. | % | N/mm² | N/mm² | cycles
4 | 0.7 | 348.9 | 0 | 1754
3 | 0.5 | 308 | 0 | 4649
2 | 0.4 | 278.3 | 0 | 8825
1 | 0.3 | 243.5 | 0 | 22280

## X12 NiCr 72 13 - 655
Chemical composition
Element | Fraction
C | 0.12
Mn | 0.15
Si | 0.4
Ti | 0.6
Fe | 1
Nb | 2.25
Mo | 4.5
Al | 6
Cr | 13
Ni | 71.98
Experimental Data
spec. | εa | σa | σm | N
no. | % | N/mm² | N/mm² | cycles
1 | 1.15 | 990.9 | 0 | 12
2 | 0.715 | 1001.2 | 0 | 74
3 | 0.525 | 814.8 | 0 | 370
4 | 0.445 | 794.1 | 0 | 1120
5 | 0.385 | 718.1 | 0 | 3020

## X12 NiCr 72 13 - 656
Chemical composition
Element | Fraction
C | 0.03
Mn | 0.15
Si | 0.4
Ti | 0.6
Fe | 1
Nb | 2.25
Mo | 4.5
Al | 6
Cr | 13
Ni | 71.98
Experimental Data
spec. | εa | σa | σm | N
no. | % | N/mm² | N/mm² | cycles
1 | 2.05 | 973.6 | 0 | 1
2 | 1.45 | 1001.2 | 0 | 12
3 | 1.15 | 1028.9 | 0 | 14
4 | 0.68 | 890.8 | 0 | 175
5 | 0.425 | 738.8 | 0 | 820
6 | 0.335 | 690.5 | 0 | 2695

## X 4 NiCrTi 73 15 3 - 198
Chemical composition
Element | Fraction
C | 0.04
Mn | 0.7
Si | 0.3
Cr | 15
Ni | 72.56
Cb | 1
Ti | 2.5
Al | 0.3
Fe | 7
Experimental Data
spec. | εa | σa | σm | N
no. | % | N/mm² | N/mm² | cycles
1 | 7.435 | 1317.1 | 0 | 2
2 | 5.86 | 1455.1 | 0 | 4
3 | 4.645 | 1365.4 | 0 | 6
4 | 4.45 | 1406.8 | 0 | 9
5 | 3.83 | 1303.3 | 0 | 37
6 | 3.625 | 1268.9 | 0 | 41
7 | 3.62 | 1227.5 | 0 | 50
8 | 3.205 | 1158.5 | 0 | 79
9 | 3.02 | 1237.8 | 0 | 89
10 | 2.61 | 1179.2 | 0 | 137
11 | 1.995 | 1110.3 | 0 | 193
12 | 1.79 | 1075.8 | 0 | 220
13 | 2.19 | 1082.7 | 0 | 261
14 | 1.795 | 1093 | 0 | 282
15 | 1.185 | 1027.5 | 0 | 296
16 | 1.175 | 993 | 0 | 779
17 | 1.17 | 968.9 | 0 | 813
18 | 0.85 | 968.9 | 0 | 1080
19 | 0.66 | 910.3 | 0 | 1580
20 | 0.485 | 803.4 | 0 | 5160
21 | 0.54 | 799.9 | 0 | 5210
22 | 0.42 | 793 | 0 | 6440
23 | 0.42 | 796.5 | 0 | 7800
24 | 0.35 | 727.5 | 0 | 9400
25 | 0.425 | 741.3 | 0 | 9940
26 | 0.33 | 703.4 | 0 | 18400
27 | 0.305 | 648.2 | 0 | 36400
28 | 0.275 | 582.7 | 0 | 47500
29 | 0.25 | 534.4 | 0 | 99800
30 | 0.22 | 472.4 | 0 | 125000
31 | 0.2 | 427.6 | 0 | 267000
32 | 0.2 | 427.6 | 0 | 395000
33 | 0.185 | 393.1 | 0 | 688000

## X 4 NiCrTi 73 15 3 - 652
Chemical composition
Element | Fraction
C | 0.04
Mn | 0.7
Si | 0.3
Cr | 15
Ni | 72.56
Cb | 1
Ti | 2.5
Al | 0.3
Fe | 7
Experimental Data
spec. | εa | σa | σm | N
no. | % | N/mm² | N/mm² | cycles

## X 4 NiCrTi 73 15 3 - 691
Chemical composition
Element | Fraction
C | 0.04
Mn | 0.7
Si | 0.3
Cr | 15
Ni | 72.56
Cb | 1
Ti | 2.5
Al | 0.3
Fe | 7
Experimental Data
spec. | εa | σa | σm | N
no. | % | N/mm² | N/mm² | cycles
1 | 7.435 | 1317.1 | 0 | 2
2 | 5.86 | 1455.1 | 0 | 4
3 | 4.645 | 1365.4 | 0 | 6
4 | 4.45 | 1406.8 | 0 | 9
5 | 3.83 | 1303.3 | 0 | 37
6 | 3.625 | 1268.9 | 0 | 41
7 | 3.62 | 1227.5 | 0 | 50
8 | 3.205 | 1158.5 | 0 | 79
9 | 3.02 | 1237.8 | 0 | 89
10 | 2.61 | 1179.2 | 0 | 137
11 | 1.995 | 1110.3 | 0 | 193
12 | 1.79 | 1075.8 | 0 | 220
13 | 2.19 | 1082.7 | 0 | 261
14 | 1.795 | 1093 | 0 | 282
15 | 1.185 | 1027.5 | 0 | 296
16 | 1.175 | 993 | 0 | 779
17 | 1.17 | 968.9 | 0 | 813
18 | 0.85 | 968.9 | 0 | 1080
19 | 0.66 | 910.3 | 0 | 1580
20 | 0.485 | 803.4 | 0 | 5160
21 | 0.54 | 799.9 | 0 | 5210
22 | 0.42 | 793 | 0 | 6440
23 | 0.42 | 796.5 | 0 | 7800
24 | 0.35 | 727.5 | 0 | 9400
25 | 0.425 | 741.3 | 0 | 9940
26 | 0.33 | 703.4 | 0 | 18400
27 | 0.305 | 648.2 | 0 | 36400
28 | 0.275 | 582.7 | 0 | 47500
29 | 0.25 | 534.4 | 0 | 99800
30 | 0.22 | 472.4 | 0 | 125000
31 | 0.2 | 427.6 | 0 | 267000
32 | 0.2 | 427.6 | 0 | 395000
33 | 0.185 | 393.1 | 0 | 688000

## M3 - 386
Chemical composition
Element | Fraction
C | 0.22
Mn | 1.68
Si | 0.4
P | 0.01
S | 0.02
Cr | 0.08
Ni | 0.06
Cu | 0.12
Al | 0.04
V | 0.13
Nb | 0.026
N | 0.184
Experimental Data
spec. | εa | σa | σm | N
no. | % | N/mm² | N/mm² | cycles
1 | 1.5 | 791.2 | 0 | 510
2 | 1.25 | 761 | 0 | 740
3 | 1 | 733.5 | 0 | 1430
4 | 0.8 | 684.1 | 0 | 2550
5 | 0.8 | 651.1 | 0 | 3270
6 | 0.5 | 629.1 | 0 | 11670
7 | 0.4 | 574.2 | 0 | 17830
8 | 0.3 | 516.5 | 0 | 46710
9 | 0.245 | 472.5 | 0 | 124810
10 | 0.225 | 439.6 | 0 | 629740
11 | 0.2 | 400 | 0 | 809000
12 | 0.18 | 373.6 | 0 | 1039300

## 28 MnCu 6 - 289
Chemical composition
Element | Fraction
C
Experimental Data
spec. | εa | σa | σm | N
no. | % | N/mm² | N/mm² | cycles
1 | 0.53 | 372.9 | 0 | 4265
2 | 0.3 | 303.8 | 0 | 16400
3 | 0.3 | 309 | 0 | 28000
5 | 0.2 | 262.4 | 0 | 53500
4 | 0.25 | 288.6 | 0 | 62660
6 | 0.175 | 248.6 | 0 | 80650

## 28 MnCu 6 - 290
Chemical composition
Element | Fraction
C
Experimental Data
spec. | εa | σa | σm | N
no. | % | N/mm² | N/mm² | cycles
1 | 4 | 635.3 | 0 | 118
3 | 2.01 | 517.9 | 0 | 335
2 | 2.05 | 559.3 | 0 | 365
4 | 0.99 | 455.7 | 0 | 1318
5 | 0.705 | 400.5 | 0 | 2803
6 | 0.39 | 345.3 | 0 | 11050
7 | 0.248 | 290 | 0 | 60200
8 | 0.195 | 262.4 | 0 | 223000
9 | 0.172 | 255.5 | 0 | 482500
10 | 0.138 | 241.7 | 0 | >2194741
11 | 0.15 | 241.7 | 0 | >4750000
13 | 0.105 | 207.2 | 0 | >11223630
12 | 0.128 | 227.9 | 0 | >11750000

## MM 247 - 889
Chemical composition
Element | Fraction
C | 10
Cr | 8.3
Mo | 0.7
W | 10
Al | 5.5
Ti | 1
Ta | 3
Hf | 1.6
C | 0.15
B | 0.02
Zr | 0.05
Ni | balance
Experimental Data
spec. | εa | σa | σm | N
no. | % | N/mm² | N/mm² | cycles
1 | 1 | 779.3 | 0 | 15
2 | 0.715 | 729 | 0 | 46
3 | 0.5 | 591.4 | 0 | 76
4 | 0.365 | 440.2 | 0 | 330
5 | 0.25 | 353.8 | 0 | 2430

## MM 247 - 890
Chemical composition
Element | Fraction
C | 10
Cr | 8.3
Mo | 0.7
W | 10
Al | 5.5
Ti | 1
Ta | 3
Hf | 1.6
C | 0.15
B | 0.02
Zr | 0.05
Ni | balance
Experimental Data
spec. | εa | σa | σm | N
no. | % | N/mm² | N/mm² | cycles
1 | 0.5 | 628.4 | 0 | 112
2 | 0.365 | 500 | 0 | 350
3 | 0.25 | 383 | 0 | 1470

## MS4361 - 841
Chemical composition
Element | Fraction
C
Experimental Data
spec. | εa | σa | σm | N
no. | % | N/mm² | N/mm² | cycles
1 | 0.85 | 455.9 | 0 | 946
2 | 0.65 | 396.4 | 0 | 2342
3 | 0.5 | 356.8 | 0 | 4187
4 | 0.3 | 336.9 | 0 | 26542
5 | 0.22 | 297.3 | 0 | 75580
6 | 0.16 | 257.7 | 0 | 855000

## 17 MnCrMo 33 - 414
Chemical composition
Element | Fraction
C | 0.16
Si | 0.68
Mn | 0.86
P | 0.016
S | 0.017
Al | 0.034
Mo | 0.32
Cr | 0.78
Experimental Data
spec. | εa | σa | σm | N
no. | % | N/mm² | N/mm² | cycles
14 | 30.5 | 1188 | 0 | 2
2 | 30.5 | 1169 | 0 | 2
3 | 30.6 | 1191 | 0 | 2
1 | 15.5 | 1086 | 0 | 8
12 | 15.5 | 1093 | 0 | 8
8 | 15.5 | 1089 | 0 | 8
14 | 7.97 | 978 | 0 | 28
7 | 7.97 | 982 | 0 | 28
4 | 7.97 | 979 | 0 | 29
2 | 3.91 | 860 | 0 | 111
4 | 3.91 | 857 | 0 | 111
10 | 3.91 | 861 | 0 | 113
1 | 1.6 | 738 | 0 | 481
6 | 1.6 | 741 | 0 | 527
15 | 1.6 | 740 | 0 | 546
13 | 0.815 | 661 | 0 | 2521
11 | 0.818 | 668 | 0 | 2721
7 | 0.819 | 669 | 0 | 2782
6 | 0.441 | 611 | 0 | 10857
12 | 0.439 | 606 | 0 | 13720
13 | 0.436 | 600 | 0 | 14068
15 | 0.325 | 578 | 0 | 33000
9 | 0.33 | 587 | 0 | 46000
9 | 0.327 | 582 | 0 | 47300
3 | 0.283 | 563 | 0 | 81500
10 | 0.283 | 562 | 0 | 101500
2 | 0.289 | 575 | 0 | 117500
5 | 0.275 | 567 | 0 | 164500
6 | 0.27 | 557 | 0 | 204500

## 17 MnCrMo 33 - 415
Chemical composition
Element | Fraction
C | 0.16
Si | 0.68
Mn | 0.86
P | 0.016
S | 0.017
Al | 0.034
Mo | 0.32
Cr | 0.78
Experimental Data
spec. | εa | σa | σm | N
no. | % | N/mm² | N/mm² | cycles

## 17 MnCrMo 33 - 416
Chemical composition
Element | Fraction
C | 0.16
Si | 0.68
Mn | 0.86
P | 0.016
S | 0.017
Al | 0.034
Mo | 0.32
Cr | 0.78
Experimental Data
spec. | εa | σa | σm | N
no. | % | N/mm² | N/mm² | cycles

## 17 MnCrMo 33 - 267
Chemical composition
Element | Fraction
C | 0.16
Si | 0.68
Mn | 0.86
P | 0.016
S | 0.017
Al | 0.034
Mo | 0.32
Cr | 0.78
Experimental Data
spec. | εa | σa | σm | N
no. | % | N/mm² | N/mm² | cycles
14 | 30.5 | 1188 | 0 | 2
2 | 30.5 | 1169 | 0 | 2
3 | 30.6 | 1191 | 0 | 2
1 | 15.5 | 1086 | 0 | 8
12 | 15.5 | 1093 | 0 | 8
8 | 15.5 | 1089 | 0 | 8
14 | 7.97 | 978 | 0 | 28
7 | 7.97 | 982 | 0 | 28
4 | 7.97 | 979 | 0 | 29
2 | 3.91 | 860 | 0 | 111
4 | 3.91 | 857 | 0 | 111
10 | 3.91 | 861 | 0 | 113
1 | 1.6 | 738 | 0 | 481
6 | 1.6 | 741 | 0 | 527
15 | 1.6 | 740 | 0 | 546
13 | 0.815 | 661 | 0 | 2521
11 | 0.818 | 668 | 0 | 2721
7 | 0.819 | 669 | 0 | 2782
6 | 0.441 | 611 | 0 | 10857
12 | 0.439 | 606 | 0 | 13720
13 | 0.436 | 600 | 0 | 14068
15 | 0.325 | 578 | 0 | 33000
9 | 0.33 | 587 | 0 | 46000
9 | 0.327 | 582 | 0 | 47300
3 | 0.283 | 563 | 0 | 81500
10 | 0.283 | 562 | 0 | 101500
2 | 0.289 | 575 | 0 | 117500
5 | 0.275 | 567 | 0 | 164500
6 | 0.27 | 557 | 0 | 204500

## 17 MnCrMo 33 - 268
Chemical composition
Element | Fraction
C | 0.16
Si | 0.68
Mn | 0.86
P | 0.016
S | 0.017
Al | 0.034
Mo | 0.32
Cr | 0.78
Experimental Data
spec. | εa | σa | σm | N
no. | % | N/mm² | N/mm² | cycles

## 17 MnCrMo 33 - 269
Chemical composition
Element | Fraction
C | 0.16
Si | 0.68
Mn | 0.86
P | 0.016
S | 0.017
Al | 0.034
Mo | 0.32
Cr | 0.78
Experimental Data
spec. | εa | σa | σm | N
no. | % | N/mm² | N/mm² | cycles

## 17 MnCrMo 33 - 311
Chemical composition
Element | Fraction
C | 0.18
Si | 0.75
Mn | 0.86
P | 0.022
S | 0.018
Cr | 1.03
Mo | 0.5
Experimental Data
spec. | εa | σa | σm | N
no. | % | N/mm² | N/mm² | cycles
1 | 1.28 | 663.8 | 0 | 110
2 | 0.805 | 613.1 | 0 | 460
3 | 0.62 | 563.3 | 0 | 720
5 | 0.335 | 500.3 | 0 | 3520
4 | 0.38 | 533 | 0 | 4350

## 17 MnCrMo 33 - 319
Chemical composition
Element | Fraction
C | 0.18
Si | 0.75
Mn | 0.86
P | 0.022
S | 0.018
Cr | 1.03
Mo | 0.5
Experimental Data
spec. | εa | σa | σm | N
no. | % | N/mm² | N/mm² | cycles
1 | 1.02 | 588.6 | 0 | 165
2 | 0.745 | 557.5 | 0 | 420
3 | 0.425 | 515 | 0 | 1680
4 | 0.365 | 497.9 | 0 | 3200

## St 42 - 103
Chemical composition
Element | Fraction
C | 0.09
Si | 0.22
Mn | 1.07
P | 0.017
S | 0.008
Experimental Data
spec. | εa | σa | σm | N
no. | % | N/mm² | N/mm² | cycles
1 | 3 | 508 | 0 | 75
2 | 3 | 512 | 0 | 83
3 | 2 | 496 | 0 | 140
5 | 2 | 495 | 0 | 147
6 | 1.4 | 447 | 0 | 180
4 | 2 | 502 | 0 | 200
7 | 1.2 | 424 | 0 | 477
14 | 1 | 385 | 0 | 605
10 | 1 | 405 | 0 | 630
11 | 1 | 405 | 0 | 630
13 | 1 | 400 | 0 | 643
9 | 1 | 401 | 0 | 670
15 | 1 | 407 | 0 | 710
8 | 1 | 415 | 0 | 850
12 | 1 | 391 | 0 | 900
16 | 0.76 | 380 | 0 | 1800
20 | 0.6 | 374 | 0 | 1900
17 | 0.71 | 372 | 0 | 2000
19 | 0.6 | 354 | 0 | 2600
21 | 0.6 | 357 | 0 | 2810
18 | 0.68 | 385 | 0 | 3160
22 | 0.54 | 362 | 0 | 3980
23 | 0.567 | 345 | 0 | 3980
25 | 0.5 | 346 | 0 | 5000
24 | 0.5 | 342 | 0 | 5400
26 | 0.34 | 325 | 0 | 19000
47 | 0.32 | 296 | 0 | 26000
42 | 0.32 | 294 | 0 | 27000
43 | 0.31 | 302 | 0 | 29000
27 | 0.3 | 284 | 0 | 30000
44 | 0.255 | 297 | 0 | 34000
28 | 0.3 | 300 | 0 | 53700
46 | 0.24 | 282 | 0 | 55000
45 | 0.25 | 301 | 0 | 56200
29 | 0.25 | 281 | 0 | 79500
30 | 0.235 | 281 | 0 | 99000
31 | 0.23 | 270 | 0 | 116900
34 | 0.2 | 255 | 0 | 120000
51 | 0.19 | 241 | 0 | 130000
49 | 0.2 | 270 | 0 | 158000
50 | 0.19 | 268 | 0 | 178000
32 | 0.2 | 258 | 0 | 316000
35 | 0.18 | 250 | 0 | 457000
39 | 0.15 | 230 | 0 | 575400
33 | 0.2 | 250 | 0 | 650000
48 | 0.146 | 232 | 0 | 680000
38 | 0.156 | 229 | 0 | >2700000
41 | 0.15 | 181 | 0 | >6470000

## St 42 - 104
Chemical composition
Element | Fraction
C | 0.09
Si | 0.22
Mn | 1.07
P | 0.017
S | 0.008
Experimental Data
spec. | εa | σa | σm | N
no. | % | N/mm² | N/mm² | cycles
2 | 1 | 455 | 0 | 40
9 | 0.71 | 447.5 | 0 | 70
10 | 0.67 | 406.8 | 0 | 90
5 | 0.769 | 430.8 | 0 | 100
8 | 0.71 | 416 | 0 | 100
12 | 0.52 | 402 | 0 | 120
6 | 0.745 | 415.9 | 0 | 120
11 | 0.63 | 422 | 0 | 150
4 | 0.8 | 420 | 0 | 158
7 | 0.714 | 423.9 | 0 | 187
14 | 0.465 | 407 | 0 | 200
16 | 0.4 | 380 | 0 | 316
13 | 0.47 | 377.5 | 0 | 400
19 | 0.4 | 369 | 0 | 450
15 | 0.455 | 403 | 0 | 570
17 | 0.4 | 375.9 | 0 | 627
18 | 0.4 | 374 | 0 | 794
24 | 0.3 | 350.8 | 0 | 800
22 | 0.3 | 346 | 0 | 900
21 | 0.35 | 361 | 0 | 1150
26 | 0.3 | 339 | 0 | 1360
20 | 0.3 | 335 | 0 | 2120
23 | 0.3 | 319.7 | 0 | 2750
25 | 0.271 | 325 | 0 | 3980
28 | 0.22 | 304 | 0 | 5200
27 | 0.244 | 330.6 | 0 | 5800
29 | 0.218 | 308 | 0 | 8100
30 | 0.172 | 274 | 0 | 25670
31 | 0.141 | 250 | 0 | 26900
34 | 0.103 | 193 | 0 | 319000
33 | 0.117 | 236 | 0 | 345000
36 | 0.117 | 227 | 0 | 452000
37 | 0.11 | 212 | 0 | 582000
38 | 0.094 | 194 | 0 | 1380670
39 | 0.107 | 213 | 0 | 2093000
35 | 0.115 | 224 | 0 | 2374000
32 | 0.1 | 223 | 0 | >10000000

## X 10 CrNi 18 8 - 622
Chemical composition
Element | Fraction
C | 0.04
Si | 0.47
Mn | 1.55
P | 0.032
S | 0.016
Ni | 10.45
Cr | 18.65
Experimental Data
spec. | εa | σa | σm | N
no. | % | N/mm² | N/mm² | cycles
2.1 | 15.597 | 1217 | 0 | 4
2.8 | 15.593 | 1210 | 0 | 5
2.1 | 8.02 | 1060 | 0 | 23
1.4 | 7.516 | 1052 | 0 | 23
2.1 | 8.02 | 1061 | 0 | 26
1.1 | 3.925 | 867 | 0 | 62
1.1 | 3.925 | 867 | 0 | 67
2.3 | 3.936 | 890.5 | 0 | 78
1.3 | 1.539 | 589.5 | 0 | 456
1.1 | 1.518 | 547.5 | 0 | 470
2.2 | 1.535 | 582 | 0 | 501
1.2 | 0.683 | 373.5 | 0 | 2554
2.2 | 0.684 | 375 | 0 | 3333
1.6 | 0.676 | 358.5 | 0 | 3525
3.2 | 0.401 | 309 | 0 | 17300
3.2 | 0.398 | 302 | 0 | 19672
3.1 | 0.401 | 307.5 | 0 | 22920
3.2 | 0.392 | 290 | 0 | 24318
2.1 | 0.267 | 239 | 0 | 104000
1.2 | 0.271 | 247 | 0 | 105000
3.1 | 0.278 | 262 | 0 | 105000
2.1 | 0.273 | 250.5 | 0 | 124000
3.1 | 0.282 | 268.5 | 0 | 140619
1.5 | 0.275 | 255 | 0 | 155000
3.9 | 0.225 | 254 | 0 | 245500
2.6 | 0.219 | 242 | 0 | 306000
2.2 | 0.219 | 242 | 0 | 333500
1.2 | 0.225 | 254 | 0 | 396500
3.2 | 0.21 | 255 | 0 | 436000
3.4 | 0.23 | 265.5 | 0 | 446000
1.1 | 0.224 | 253.5 | 0 | 1329140
1.7 | 0.232 | 269.5 | 0 | 1688000
3.2 | 0.198 | 271 | 0 | >4727000
2.9 | 0.201 | 278 | 0 | 7202000

## 20 Mn 3 - 293
Chemical composition
Element | Fraction
C
Experimental Data
spec. | εa | σa | σm | N
no. | % | N/mm² | N/mm² | cycles
1 | 0.5 | 593.8 | 0 | 5000
2 | 0.269 | 511 | 0 | 38620
3 | 0.245 | 485.4 | 0 | 71930
4 | 0.23 | 462.6 | 0 | 171200

## 20 Mn 3 - 294
Chemical composition
Element | Fraction
C
Experimental Data
spec. | εa | σa | σm | N
no. | % | N/mm² | N/mm² | cycles
1 | 1.98 | 870 | 0 | 114
2 | 1.5 | 787.2 | 0 | 195
3 | 1 | 745.7 | 0 | 658
4 | 0.6 | 704.3 | 0 | 1167
5 | 0.3 | 609.7 | 0 | 27450
6 | 0.246 | 511 | 0 | >437475
7 | 0.224 | 462.6 | 0 | >1387500
8 | 0.2 | 414.3 | 0 | >3305000
9 | 0.186 | 383.9 | 0 | >4016500

## Ck 25 - 55
Chemical composition
Element | Fraction
C | 0.26
Si | 0.23
Mn | 0.51
P | 0.018
S | 0.024
Ni | 0.01
Cr | 0.02
Cu | 0.01
Experimental Data
spec. | εa | σa | σm | N
no. | % | N/mm² | N/mm² | cycles
1 | 2 | 479 | 0 | 123
2 | 1.38 | 437 | 0 | 803
3 | 0.9 | 388 | 0 | 2150
4 | 0.59 | 351 | 0 | 4040
5 | 0.4 | 303 | 0 | 11900
6 | 0.3 | 259 | 0 | 33300
7 | 0.2 | 231 | 0 | 128000

## Ck 25 - 56
Chemical composition
Element | Fraction
C | 0.28
Si | 0.23
Mn | 0.47
P | 0.023
S | 0.025
Ni | 0.03
Cr | 0.05
Cu | 0.04
Experimental Data
spec. | εa | σa | σm | N
no. | % | N/mm² | N/mm² | cycles
1 | 1.99 | 431 | 0 | 305
2 | 1.4 | 413 | 0 | 714
3 | 0.9 | 375 | 0 | 2120
4 | 0.59 | 349 | 0 | 5150
5 | 0.39 | 303 | 0 | 13800
6 | 0.3 | 267 | 0 | 25100
7 | 0.21 | 226 | 0 | 81800

## Ck 25 - 57
Chemical composition
Element | Fraction
C | 0.27
Si | 0.24
Mn | 0.37
P | 0.009
S | 0.028
Ni | 0.06
Cr | 0.1
Cu | 0.1
Experimental Data
spec. | εa | σa | σm | N
no. | % | N/mm² | N/mm² | cycles
1 | 1.98 | 498 | 0 | 216
2 | 1.38 | 456 | 0 | 543
3 | 0.85 | 383 | 0 | 1250
4 | 0.57 | 350 | 0 | 4420
5 | 0.4 | 324 | 0 | 13800
6 | 0.3 | 289 | 0 | 34900
7 | 0.21 | 254 | 0 | 107000

## Ck 35 - 58
Chemical composition
Element | Fraction
C | 0.37
Si | 0.22
Mn | 0.68
P | 0.018
S | 0.02
Ni | 0.02
Cr | 0.02
Cu | 0.01
Experimental Data
spec. | εa | σa | σm | N
no. | % | N/mm² | N/mm² | cycles
1 | 1.39 | 478 | 0 | 729
2 | 0.88 | 436 | 0 | 1940
3 | 0.58 | 395 | 0 | 6170
4 | 0.39 | 340 | 0 | 19100
5 | 0.3 | 304 | 0 | 33800
6 | 0.2 | 261 | 0 | 267000

## Ck 35 - 59
Chemical composition
Element | Fraction
C | 0.33
Si | 0.27
Mn | 0.74
P | 0.023
S | 0.015
Ni | 0.01
Cr | 0.11
Cu | 0.03
Experimental Data
spec. | εa | σa | σm | N
no. | % | N/mm² | N/mm² | cycles
1 | 1.4 | 503 | 0 | 713
2 | 0.89 | 444 | 0 | 2520
3 | 0.6 | 407 | 0 | 7180
4 | 0.39 | 344 | 0 | 18900
5 | 0.3 | 301 | 0 | 30000
6 | 0.2 | 267 | 0 | 193000

## Ck 35 - 60
Chemical composition
Element | Fraction
C | 0.34
Si | 0.26
Mn | 0.74
P | 0.013
S | 0.015
Ni | 0.01
Cr | 0.02
Cu | 0.01
Experimental Data
spec. | εa | σa | σm | N
no. | % | N/mm² | N/mm² | cycles
1 | 1.39 | 486 | 0 | 886
2 | 0.89 | 430 | 0 | 1740
3 | 0.6 | 392 | 0 | 6440
4 | 0.39 | 331 | 0 | 20600
5 | 0.3 | 297 | 0 | 39500
6 | 0.21 | 254 | 0 | 198000

## Ck 35 - 61
Chemical composition
Element | Fraction
C | 0.37
Si | 0.22
Mn | 0.68
P | 0.018
S | 0.02
Ni | 0.02
Cr | 0.02
Cu | 0.01
Experimental Data
spec. | εa | σa | σm | N
no. | % | N/mm² | N/mm² | cycles
1 | 1.39 | 588 | 0 | 824
2 | 0.88 | 543 | 0 | 1380
3 | 0.59 | 506 | 0 | 3430
4 | 0.39 | 447 | 0 | 15800
5 | 0.3 | 423 | 0 | 30800

## Ck 35 - 62
Chemical composition
Element | Fraction
C | 0.34
Si | 0.26
Mn | 0.74
P | 0.013
S | 0.015
Ni | 0.01
Cr | 0.02
Cu | 0.01
Experimental Data
spec. | εa | σa | σm | N
no. | % | N/mm² | N/mm² | cycles
1 | 1.39 | 517 | 0 | 723
2 | 0.89 | 478 | 0 | 2500
3 | 0.61 | 433 | 0 | 5640
4 | 0.39 | 387 | 0 | 12800
5 | 0.3 | 371 | 0 | 35400

## Ck 35 - 63
Chemical composition
Element | Fraction
C | 0.33
Si | 0.27
Mn | 0.74
P | 0.023
S | 0.015
Ni | 0.01
Cr | 0.11
Cu | 0.03
Experimental Data
spec. | εa | σa | σm | N
no. | % | N/mm² | N/mm² | cycles
1 | 1.4 | 573 | 0 | 362
2 | 0.91 | 538 | 0 | 946
3 | 0.6 | 454 | 0 | 2720
4 | 0.41 | 451 | 0 | 10700
5 | 0.31 | 421 | 0 | 32800

## Ck 35 - 64
Chemical composition
Element | Fraction
C | 0.37
Si | 0.22
Mn | 0.68
P | 0.018
S | 0.02
Ni | 0.02
Cr | 0.02
Cu | 0.01
Experimental Data
spec. | εa | σa | σm | N
no. | % | N/mm² | N/mm² | cycles
1 | 1.39 | 572 | 0 | 508
2 | 0.88 | 496 | 0 | 1310
3 | 0.59 | 465 | 0 | 4640
4 | 0.39 | 428 | 0 | 12700
5 | 0.3 | 397 | 0 | 28000

## Ck 35 - 65
Chemical composition
Element | Fraction
C | 0.37
Si | 0.22
Mn | 0.68
P | 0.018
S | 0.02
Ni | 0.02
Cr | 0.02
Cu | 0.01
Experimental Data
spec. | εa | σa | σm | N
no. | % | N/mm² | N/mm² | cycles
1 | 1.38 | 517 | 0 | 318
2 | 0.87 | 469 | 0 | 1240
3 | 0.59 | 434 | 0 | 6930
4 | 0.4 | 388 | 0 | 10400
5 | 0.3 | 362 | 0 | 36300

## Ck 45 - 173
Chemical composition
Element | Fraction
C | 0.46
Si | 0.26
Mn | 0.72
P | 0.028
S | 0.021
Ni | 0.01
Cr | 0.11
Cu | 0.01
Experimental Data
spec. | εa | σa | σm | N
no. | % | N/mm² | N/mm² | cycles
1 | 2 | 566 | 0 | 251
2 | 1.4 | 525 | 0 | 348
3 | 0.88 | 464 | 0 | 2000
4 | 0.59 | 393 | 0 | 3790
5 | 0.39 | 348 | 0 | 15200
6 | 0.31 | 320 | 0 | 44700
7 | 0.21 | 280 | 0 | 333000

## Ck 45 - 174
Chemical composition
Element | Fraction
C | 0.47
Si | 0.24
Mn | 0.75
P | 0.027
S | 0.023
Ni | 0.02
Cr | 0.09
Cu | 0.01
Experimental Data
spec. | εa | σa | σm | N
no. | % | N/mm² | N/mm² | cycles
1 | 2.01 | 612 | 0 | 306
2 | 1.4 | 546 | 0 | 374
3 | 0.9 | 479 | 0 | 1460
4 | 0.6 | 416 | 0 | 2810
5 | 0.4 | 366 | 0 | 16800
6 | 0.3 | 332 | 0 | 50900
7 | 0.19 | 279 | 0 | 320000

## Ck 45 - 175
Chemical composition
Element | Fraction
C | 0.42
Si | 0.22
Mn | 0.8
P | 0.019
S | 0.016
Ni | 0.01
Cr | 0.12
Cu | 0.01
Experimental Data
spec. | εa | σa | σm | N
no. | % | N/mm² | N/mm² | cycles
1 | 2 | 577 | 0 | 269
2 | 1.4 | 528 | 0 | 437
3 | 0.9 | 459 | 0 | 1290
4 | 0.59 | 402 | 0 | 3210
5 | 0.4 | 355 | 0 | 13200
6 | 0.3 | 326 | 0 | 40000
7 | 0.2 | 283 | 0 | 476000

## Ck 45 - 176
Chemical composition
Element | Fraction
C | 0.42
Si | 0.22
Mn | 0.8
P | 0.019
S | 0.016
Ni | 0.01
Cr | 0.12
Cu | 0.01
Experimental Data
spec. | εa | σa | σm | N
no. | % | N/mm² | N/mm² | cycles
1 | 1.99 | 716 | 0 | 183
2 | 1.4 | 668 | 0 | 396
3 | 0.89 | 602 | 0 | 1960
4 | 0.59 | 547 | 0 | 5320
5 | 0.4 | 505 | 0 | 14900
6 | 0.31 | 472 | 0 | 49900

## Ck 45 - 177
Chemical composition
Element | Fraction
C | 0.46
Si | 0.26
Mn | 0.72
P | 0.028
S | 0.021
Ni | 0.01
Cr | 0.11
Cu | 0.01
Experimental Data
spec. | εa | σa | σm | N
no. | % | N/mm² | N/mm² | cycles
1 | 1.99 | 652 | 0 | 174
2 | 1.41 | 607 | 0 | 240
3 | 0.9 | 563 | 0 | 784
4 | 0.6 | 493 | 0 | 2540
5 | 0.4 | 460 | 0 | 10400
6 | 0.3 | 417 | 0 | 37100

## Ck 45 - 178
Chemical composition
Element | Fraction
C | 0.47
Si | 0.24
Mn | 0.75
P | 0.027
S | 0.023
Ni | 0.02
Cr | 0.09
Cu | 0.01
Experimental Data
spec. | εa | σa | σm | N
no. | % | N/mm² | N/mm² | cycles
1 | 1.99 | 704 | 0 | 161
2 | 1.41 | 643 | 0 | 300
3 | 0.9 | 616 | 0 | 639
4 | 0.6 | 535 | 0 | 3580
5 | 0.41 | 494 | 0 | 11500
6 | 0.31 | 470 | 0 | 32000

## Ck 45 - 179
Chemical composition
Element | Fraction
C | 0.42
Si | 0.22
Mn | 0.8
P | 0.019
S | 0.016
Ni | 0.01
Cr | 0.12
Cu | 0.01
Experimental Data
spec. | εa | σa | σm | N
no. | % | N/mm² | N/mm² | cycles
1 | 1.99 | 672 | 0 | 122
2 | 1.4 | 631 | 0 | 255
3 | 0.9 | 558 | 0 | 1150
4 | 0.59 | 506 | 0 | 3440
5 | 0.41 | 465 | 0 | 13400
6 | 0.31 | 434 | 0 | 36900

## Ck 45 - 180
Chemical composition
Element | Fraction
C | 0.42
Si | 0.22
Mn | 0.8
P | 0.019
S | 0.016
Ni | 0.01
Cr | 0.12
Cu | 0.01
Experimental Data
spec. | εa | σa | σm | N
no. | % | N/mm² | N/mm² | cycles
1 | 2 | 601 | 0 | 179
2 | 1.39 | 562 | 0 | 605
3 | 0.89 | 518 | 0 | 1540
4 | 0.59 | 461 | 0 | 5530
5 | 0.41 | 418 | 0 | 14900
6 | 0.31 | 391 | 0 | 35700

## Ck 45 - 181
Chemical composition
Element | Fraction
C | 0.46
Si | 0.26
Mn | 0.72
P | 0.028
S | 0.021
Ni | 0.01
Cr | 0.11
Cu | 0.01
Experimental Data
spec. | εa | σa | σm | N
no. | % | N/mm² | N/mm² | cycles
1 | 0.214 | 300 | 0 | 45100
2 | 0.169 | 270 | 0 | 238000
3 | 0.157 | 260 | 0 | 292000
5 | 0.152 | 255 | 0 | 337000
7 | 0.152 | 255 | 0 | 446000
4 | 0.147 | 250 | 0 | >10000000
6 | 0.147 | 250 | 0 | >10000000

## Ck 45 - 182
Chemical composition
Element | Fraction
C | 0.47
Si | 0.24
Mn | 0.75
P | 0.027
S | 0.023
Ni | 0.02
Cr | 0.09
Cu | 0.01
Experimental Data
spec. | εa | σa | σm | N
no. | % | N/mm² | N/mm² | cycles
1 | 0.2 | 300 | 0 | 135000
2 | 0.186 | 290 | 0 | 169000
5 | 0.158 | 265 | 0 | 370000
3 | 0.163 | 270 | 0 | 763000
4 | 0.153 | 260 | 0 | >10000000
6 | 0.153 | 260 | 0 | >10000000
7 | 0.158 | 265 | 0 | >10000000

## Ck 45 - 183
Chemical composition
Element | Fraction
C | 0.42
Si | 0.22
Mn | 0.8
P | 0.019
S | 0.016
Ni | 0.01
Cr | 0.12
Cu | 0.01
Experimental Data
spec. | εa | σa | σm | N
no. | % | N/mm² | N/mm² | cycles
1 | 0.208 | 300 | 0 | 56300
2 | 0.192 | 290 | 0 | 99200
5 | 0.159 | 265 | 0 | 296000
3 | 0.165 | 270 | 0 | 345000
7 | 0.159 | 265 | 0 | 1570000
4 | 0.154 | 260 | 0 | >10000000
6 | 0.154 | 260 | 0 | >10000000

## Ck 45 - 184
Chemical composition
Element | Fraction
C | 0.42
Si | 0.22
Mn | 0.8
P | 0.019
S | 0.016
Ni | 0.01
Cr | 0.12
Cu | 0.01
Experimental Data
spec. | εa | σa | σm | N
no. | % | N/mm² | N/mm² | cycles
1 | 0.409 | 480 | 0 | 37000
2 | 0.362 | 460 | 0 | 64800
3 | 0.341 | 450 | 0 | 223000
5 | 0.331 | 445 | 0 | 392000
6 | 0.321 | 440 | 0 | 538000
4 | 0.321 | 440 | 0 | >10000000
7 | 0.312 | 435 | 0 | >10000000

## Ck 45 - 185
Chemical composition
Element | Fraction
C | 0.46
Si | 0.26
Mn | 0.72
P | 0.028
S | 0.021
Ni | 0.01
Cr | 0.11
Cu | 0.01
Experimental Data
spec. | εa | σa | σm | N
no. | % | N/mm² | N/mm² | cycles
1 | 0.371 | 430 | 0 | 26200
2 | 0.297 | 400 | 0 | 64100
5 | 0.267 | 385 | 0 | 232000
3 | 0.277 | 390 | 0 | 247000
6 | 0.259 | 380 | 0 | 486000
4 | 0.259 | 380 | 0 | >10000000
7 | 0.25 | 375 | 0 | >10000000

## Ck 45 - 186
Chemical composition
Element | Fraction
C | 0.47
Si | 0.24
Mn | 0.75
P | 0.027
S | 0.023
Ni | 0.02
Cr | 0.09
Cu | 0.01
Experimental Data
spec. | εa | σa | σm | N
no. | % | N/mm² | N/mm² | cycles
1 | 0.46 | 480 | 0 | 26700
2 | 0.403 | 460 | 0 | 44900
3 | 0.378 | 450 | 0 | 117000
5 | 0.355 | 440 | 0 | 241000
6 | 0.344 | 435 | 0 | 418000
4 | 0.344 | 435 | 0 | >10000000
7 | 0.333 | 430 | 0 | >10000000

## Ck 45 - 187
Chemical composition
Element | Fraction
C | 0.42
Si | 0.22
Mn | 0.8
P | 0.019
S | 0.016
Ni | 0.01
Cr | 0.12
Cu | 0.01
Experimental Data
spec. | εa | σa | σm | N
no. | % | N/mm² | N/mm² | cycles
1 | 0.383 | 450 | 0 | 20700
2 | 0.358 | 440 | 0 | 34000
3 | 0.313 | 420 | 0 | 93700
7 | 0.303 | 415 | 0 | 182000
5 | 0.303 | 415 | 0 | 284000
4 | 0.293 | 410 | 0 | >10000000
6 | 0.293 | 410 | 0 | >10000000

## Ck 45 - 188
Chemical composition
Element | Fraction
C | 0.42
Si | 0.22
Mn | 0.8
P | 0.019
S | 0.016
Ni | 0.01
Cr | 0.12
Cu | 0.01
Experimental Data
spec. | εa | σa | σm | N
no. | % | N/mm² | N/mm² | cycles
1 | 0.375 | 400 | 0 | 21800
2 | 0.318 | 380 | 0 | 49600
3 | 0.293 | 370 | 0 | 129000
5 | 0.282 | 365 | 0 | 183000
7 | 0.282 | 365 | 0 | 800000
4 | 0.271 | 360 | 0 | >10000000
6 | 0.271 | 360 | 0 | >10000000

## C 45 - 144
Chemical composition
Element | Fraction
C | 0.49
Si | 0.31
Mn | 0.67
P | 0.024
S | 0.024
Cr | 0.02
Ni | 0.01
Experimental Data
spec. | εa | σa | σm | N
no. | % | N/mm² | N/mm² | cycles
1 | 1.19 | 478.4 | 0 | 541
2 | 1.02 | 453.3 | 0 | 1069
3 | 0.715 | 440 | 0 | 1413
4 | 0.88 | 453.3 | 0 | 1609
5 | 0.638 | 424 | 0 | 2163
6 | 0.502 | 368 | 0 | 5089
7 | 0.45 | 378.7 | 0 | 7148
8 | 0.38 | 348.3 | 0 | 13646

## Ck 10 - 142
Chemical composition
Element | Fraction
C
Experimental Data
spec. | εa | σa | σm | N
no. | % | N/mm² | N/mm² | cycles
1 | 2.357 | 454.4 | 0 | 439
2 | 1.794 | 416.1 | 0 | 552
3 | 1.794 | 416.1 | 0 | 646
4 | 1.392 | 408.8 | 0 | 1160
5 | 0.842 | 368.7 | 0 | 3050
6 | 0.566 | 330.1 | 0 | 6200
7 | 0.525 | 322.7 | 0 | 9520
8 | 0.524 | 315.4 | 0 | 10380
9 | 0.356 | 274.7 | 0 | 20660
10 | 0.26 | 233.8 | 0 | 52170
11 | 0.209 | 213.5 | 0 | 77860

## Ck 35 - 143
Chemical composition
Element | Fraction
C | 0.37
Si | 0.24
Mn | 0.77
P | 0.019
S | 0.023
Cu | 0.01
Cr | 0.04
Ni | 0.02
Experimental Data
spec. | εa | σa | σm | N
no. | % | N/mm² | N/mm² | cycles
1 | 3.174 | 644.7 | 0 | 154
2 | 2.415 | 593.7 | 0 | 312
3 | 1.948 | 562 | 0 | 525
4 | 1.844 | 562 | 0 | 800
5 | 1.648 | 548.6 | 0 | 830
6 | 1.363 | 507 | 0 | 1190
7 | 1.326 | 517.5 | 0 | 1600
8 | 0.836 | 463.7 | 0 | 3530
9 | 0.65 | 419.8 | 0 | 5950
10 | 0.571 | 402.8 | 0 | 9880
11 | 0.542 | 381.3 | 0 | 11040
12 | 0.448 | 351.2 | 0 | 14860
13 | 0.429 | 356 | 0 | 16210
14 | 0.315 | 306.1 | 0 | 34490
15 | 0.244 | 280.9 | 0 | 48770
16 | 0.264 | 293.8 | 0 | 55200

## Ck 45 - 74
Chemical composition
Element | Fraction
C
Experimental Data
spec. | εa | σa | σm | N
no. | % | N/mm² | N/mm² | cycles
5 | 2 | 957 | 0 | 209
8 | 1.6 | 917 | 0 | 274
6 | 1 | 748.1 | 0 | 1344
7 | 0.6 | 605.4 | 0 | 4826
9 | 0.4 | 526.1 | 0 | 11435
10 | 0.25 | 425.4 | 0 | 192250
12 | 0.2 | 413.7 | 0 | >5000000

## Ck 45 - 77
Chemical composition
Element | Fraction
C
Experimental Data
spec. | εa | σa | σm | N
no. | % | N/mm² | N/mm² | cycles
13 | 1 | 678.4 | 0 | 434
15 | 0.5 | 536.4 | 0 | 3192
14 | 0.3 | 456.4 | 0 | 17750
16 | 0.2 | 351.6 | 0 | 86000
23 | 0.1 | 206.8 | 0 | 960000

## Ck 45 - 78
Chemical composition
Element | Fraction
C
Experimental Data
spec. | εa | σa | σm | N
no. | % | N/mm² | N/mm² | cycles
20 | 0.5 | 532.9 | 0 | 5200
18 | 0.15 | 294.4 | 0 | 117500
19 | 0.1 | 206.8 | 0 | 318000
21 | 0.08 | 159.9 | 0 | 800000

## Ck 15 - 93
Chemical composition
Element | Fraction
C | 0.17
Mn | 0.46
P | 0.007
S | 0.008
Si | <0.001
Cr | 0.03
Mo | 0.01
Ni | 0.01
Cu | 0.01
Experimental Data
spec. | εa | σa | σm | N
no. | % | N/mm² | N/mm² | cycles
32 | 1 | 341.8 | 0 | 1087
35 | 0.8 | 334.9 | 0 | 1123
20 | 0.7 | 295.5 | 0 | 1517
34 | 0.4 | 269.3 | 0 | 7940
22 | 0.3 | 234.1 | 0 | 13730
25 | 0.2 | 203.7 | 0 | 53350
19 | 0.18 | 190.6 | 0 | 85850
24 | 0.12 | 174.7 | 0 | 213100
37 | 0.14 | 180.9 | 0 | 268250
20 | 0.1 | 169.2 | 0 | >4554500

## SAE 1038 - 126
Chemical composition
Element | Fraction
C | 0.39
Si | 0.35
Mn | 0.75
P | 0.019
S | 0.009
Cr | 0.19
Ni | 0.13
Cu | 0.21
Sn | 0.03
Pb | 0.02
Experimental Data
spec. | εa | σa | σm | N
no. | % | N/mm² | N/mm² | cycles
1 | 2 | 537 | 0 | 220
2 | 1.8 | 520.1 | 0 | 340
3 | 1.4 | 491.2 | 0 | 460
4 | 1.2 | 452.5 | 0 | 675
5 | 1 | 438.3 | 0 | 981
6 | 0.86 | 414 | 0 | 2096
7 | 0.6 | 373.8 | 0 | 3676
8 | 0.4 | 333.2 | 0 | 13869
9 | 0.2 | 276.8 | 0 | 68539

## Ck 45 - 81
Chemical composition
Element | Fraction
C | 0.48
Mn | 0.71
P | 0.014
S | 0.025
Si | 0.2
Cr | <0.05
Ni | <0.05
Mo | <0.03
Cu | <0.05
N | 0.004
Experimental Data
spec. | εa | σa | σm | N
no. | % | N/mm² | N/mm² | cycles
1 | 1.843 | 1318.9 | 0 | 25
2 | 1.052 | 1173.9 | 0 | 245
3 | 0.536 | 1021.9 | 0 | 1660
4 | 0.451 | 932.2 | 0 | 11280

## Ck 45 - 82
Chemical composition
Element | Fraction
C | 0.48
Mn | 0.71
P | 0.014
S | 0.025
Si | 0.2
Cr | ><0.05
Ni | ><0.05
Mo | ><0.03
Cu | ><0.05
N | 0.004
Experimental Data
spec. | εa | σa | σm | N
no. | % | N/mm² | N/mm² | cycles
1 | 1.069 | 1353.4 | 0 | 310
2 | 0.58 | 1146.2 | 0 | 1890
3 | 0.556 | 1104.8 | 0 | 4945
4 | 0.471 | 1028.9 | 0 | 7260

## Ck 45 - 83
Chemical composition
Element | Fraction
C | 0.48
Mn | 0.71
P | 0.014
S | 0.025
Si | 0.2
Cr | ><0.05
Ni | ><0.05
Mo | ><0.03
Cu | ><0.05
N | 0.004
Experimental Data
spec. | εa | σa | σm | N
no. | % | N/mm² | N/mm² | cycles
1 | 1.938 | 1712.4 | 0 | 49
2 | 0.752 | 1360.3 | 0 | 990
3 | 0.448 | 1001.2 | 0 | 10000

## Ck 45 - 84
Chemical composition
Element | Fraction
C | 0.48
Mn | 0.71
P | 0.014
S | 0.025
Si | 0.2
Cr | ><0.05
Ni | ><0.05
Mo | ><0.03
Cu | ><0.05
N | 0.004
Experimental Data
spec. | εa | σa | σm | N
no. | % | N/mm² | N/mm² | cycles
1 | 1.352 | 2037 | 0 | 16
2 | 0.86 | 1712.4 | 0 | 270
3 | 0.68 | 1381 | 0 | 2385
4 | 0.479 | 1001.2 | 0 | 246000

## Ck 45 - 132
Chemical composition
Element | Fraction
C
Experimental Data
spec. | εa | σa | σm | N
no. | % | N/mm² | N/mm² | cycles
17 | 2 | 524 | 0 | 257
16 | 1.5 | 499 | 0 | 385
15 | 1 | 465 | 0 | 1461
14 | 1 | 452 | 0 | 1527
13 | 0.8 | 440 | 0 | 2046
12 | 0.8 | 445 | 0 | 3044
10 | 0.6 | 400 | 0 | 6672
11 | 0.6 | 420 | 0 | 6825
9 | 0.5 | 372 | 0 | 12913
7 | 0.4 | 351 | 0 | 17985
8 | 0.4 | 353 | 0 | 20199
6 | 0.3 | 315 | 0 | 36930
4 | 0.25 | 298 | 0 | 117134
5 | 0.25 | 302 | 0 | 122192
2 | 0.2 | 270 | 0 | 266111
3 | 0.2 | 269 | 0 | 381451
1 | 0.15 | 241 | 0 | 2450875

## Ck 45 - 133
Chemical composition
Element | Fraction
C | 0.461
S | 0.023
Mn | 0.081
Si | 0.17
P | 0.027
Fe | balance
Experimental Data
spec. | εa | σa | σm | N
no. | % | N/mm² | N/mm² | cycles
5 | 0.958 | 1335.8 | 0 | 230
4 | 0.5 | 920.6 | 0 | 46090
3 | 0.415 | 813.2 | 0 | 68610
2 | 0.35 | 708.4 | 0 | 343850
1 | 0.3 | 625.8 | 0 | 1835000

## Ck 45 - 134
Chemical composition
Element | Fraction
C | 0.461
S | 0.023
Mn | 0.081
Si | 0.17
P | 0.027
Fe | balance
Experimental Data
spec. | εa | σa | σm | N
no. | % | N/mm² | N/mm² | cycles
6 | 1.15 | 845.2 | 0 | 530
5 | 0.515 | 720.3 | 0 | 5590
4 | 0.43 | 679.7 | 0 | 8420
3 | 0.375 | 647.7 | 0 | 17650
2 | 0.3 | 584.1 | 0 | 2326000
1 | 0.265 | 548.9 | 0 | 6124000

## Ck 45 - 135
Chemical composition
Element | Fraction
C | 0.461
S | 0.023
Mn | 0.081
Si | 0.17
P | 0.027
Fe | balance
Experimental Data
spec. | εa | σa | σm | N
no. | % | N/mm² | N/mm² | cycles
6 | 1.075 | 617.2 | 0 | 450
5 | 0.625 | 545.2 | 0 | 1410
4 | 0.365 | 462 | 0 | 13370
3 | 0.285 | 428.3 | 0 | 131600
2 | 0.2 | 370.6 | 0 | 3162000
1 | 0.2 | 375.7 | 0 | 7110000

## Ck 45 - 136
Chemical composition
Element | Fraction
C | 0.461
S | 0.023
Mn | 0.081
Si | 0.17
P | 0.027
Fe | balance
Experimental Data
spec. | εa | σa | σm | N
no. | % | N/mm² | N/mm² | cycles
5 | 0.95 | 495 | 0 | 1140
4 | 0.455 | 416.6 | 0 | 7090
3 | 0.295 | 355.6 | 0 | 48790
2 | 0.21 | 314.9 | 0 | 400000
1 | 0.175 | 295.2 | 0 | 10000000

## Ck 45 - 137
Chemical composition
Element | Fraction
C | 0.461
S | 0.023
Mn | 0.081
Si | 0.17
P | 0.027
Fe | balance
Experimental Data
spec. | εa | σa | σm | N
no. | % | N/mm² | N/mm² | cycles
7 | 0.951 | 500 | 0 | 1470
6 | 0.725 | 470 | 0 | 3640
5 | 0.328 | 370 | 0 | 33310
4 | 0.293 | 350 | 0 | 58310
8 | 0.199 | 310 | 0 | 193660
3 | 0.199 | 310 | 0 | 300000
2 | 0.213 | 315 | 0 | 484380
1 | 0.176 | 300 | 0 | 12000000

## 30 CrMo 4 - 406
Chemical composition
Element | Fraction
C | 0.3
Cr | 0.95
Mo | 0.2
Experimental Data
spec. | εa | σa | σm | N
no. | % | N/mm² | N/mm² | cycles
1 | 14.064 | 2100 | 0 | 12
2 | 8.468 | 959.7 | 0 | 20
3 | 8.635 | 900.9 | 0 | 30
4 | 5.26 | 858.9 | 0 | 72
5 | 3.231 | 791.7 | 0 | 140
6 | 2.868 | 753.9 | 0 | 160
7 | 2.649 | 703.5 | 0 | 235
8 | 1.52 | 678.3 | 0 | 526
9 | 1.16 | 646.8 | 0 | 757
10 | 1.014 | 644.7 | 0 | 1222
11 | 0.735 | 609 | 0 | 2273
12 | 0.541 | 579.6 | 0 | 7259
13 | 0.405 | 527.1 | 0 | 22054
14 | 0.35 | 497.7 | 0 | 36381
15 | 0.305 | 459.9 | 0 | 92303
16 | 0.262 | 432.6 | 0 | 332460
17 | 0.24 | 369.6 | 0 | 332460
18 | 0.196 | 411.6 | 0 | >1000000
19 | 0.175 | 367.5 | 0 | >1000000

## 43 NiCr 7 9 - 322
Chemical composition
Element | Fraction
C | 0.43
Mn | 0.71
P | 0.01
S | 0.013
Si | 0.24
Cr | 0.86
Ni | 1.79
Mo | 0.27
Cu | 0.09
Experimental Data
spec. | εa | σa | σm | N
no. | % | N/mm² | N/mm² | cycles
1 | 12 | 1045.2 | 0 | 10
2 | 8 | 1277.4 | 0 | 17
3 | 4.5 | 1229.1 | 0 | 74
4 | 2.9 | 1115.2 | 0 | 167
5 | 1.2 | 939.1 | 0 | 477
6 | 1.05 | 887.3 | 0 | 957
7 | 0.49 | 766.5 | 0 | 5360
8 | 0.32 | 569.7 | 0 | 64600

## 43 NiCr 7 9 - 323
Chemical composition
Element | Fraction
C
Experimental Data
spec. | εa | σa | σm | N
no. | % | N/mm² | N/mm² | cycles
1 | 2 | 949.4 | 0 | 222
2 | 1 | 835.5 | 0 | 992
3 | 0.5 | 704.3 | 0 | 6004

## 43 NiCr 7 9 - 324
Chemical composition
Element | Fraction
C
Experimental Data
spec. | εa | σa | σm | N
no. | % | N/mm² | N/mm² | cycles
1 | 0.5 | 700.9 | 0 | 8645
2 | 0.4 | 631.8 | 0 | 14130
3 | 0.35 | 604.2 | 0 | 26990
4 | 0.318 | 580 | 0 | 43860
5 | 0.29 | 552.4 | 0 | 80830
6 | 0.27 | 524.8 | 0 | 132150
7 | 0.255 | 504.1 | 0 | 164960
11 | 0.23 | 469.5 | 0 | >1774100
8 | 0.245 | 504.1 | 0 | 2159600
9 | 0.235 | 483.4 | 0 | >3779700
10 | 0.235 | 483.4 | 0 | >8739500
12 | 0.183 | 379.8 | 0 | >12200000

## C 10 - 85
Chemical composition
Element | Fraction
C | 0.09
Mn | 0.46
P | 0.009
S | 0.013
Si | 0.016
Cu | 0.042
Ni | 0.04
Cr | 0.016
Al | 0.042
Experimental Data
spec. | εa | σa | σm | N
no. | % | N/mm² | N/mm² | cycles
1 | 1.02 | 552.4 | 0 | 678
2 | 0.53 | 497.2 | 0 | 3535
3 | 0.37 | 490 | 0 | 5672
4 | 0.21 | 393.6 | 0 | 145000
5 | 0.15 | 262.4 | 0 | >11500000

## St 42 - 167
Chemical composition
Element | Fraction
C | 0.16
Si | 0.19
Mn | 0.8
P | 0.016
S | 0.007
Ni | 0.01
Cr | 0.02
Mo | 0.001
V | 0.001
Experimental Data
spec. | εa | σa | σm | N
no. | % | N/mm² | N/mm² | cycles
1 | 1.5 | 490 | 0 | 408
2 | 1.5 | 431 | 0 | 692
3 | 1 | 382 | 0 | 1610
4 | 1 | 388 | 0 | 1700
5 | 0.5 | 338 | 0 | 7040
6 | 0.5 | 334 | 0 | 7410
7 | 0.3 | 280 | 0 | 32500
8 | 0.3 | 270 | 0 | 35700
9 | 0.2 | 229 | 0 | 90400
10 | 0.2 | 230 | 0 | 128000
11 | 0.15 | 205 | 0 | 330000
12 | 0.15 | 202 | 0 | 340000
16 | 0.14 | 193 | 0 | 2320000
14 | 0.14 | 197 | 0 | 2410000
18 | 0.14 | 199 | 0 | 3630000
13 | 0.13 | 178 | 0 | >10000000
15 | 0.13 | 186 | 0 | >10000000
17 | 0.13 | 182 | 0 | >10000000

## St 42 - 168
Chemical composition
Element | Fraction
C | 0.16
Si | 0.19
Mn | 0.8
P | 0.016
S | 0.007
Ni | 0.01
Cr | 0.02
Mo | 0.001
V | 0.001
Experimental Data
spec. | εa | σa | σm | N
no. | % | N/mm² | N/mm² | cycles
1 | 1.5 | 449 | 0 | 607
2 | 1.5 | 448 | 0 | 631
3 | 1 | 425 | 0 | 1260
4 | 1 | 418 | 0 | 1460
5 | 0.5 | 326 | 0 | 7710
6 | 0.5 | 316 | 0 | 7760
7 | 0.3 | 287 | 0 | 23800
8 | 0.3 | 275 | 0 | 31700
9 | 0.2 | 234 | 0 | 115000
10 | 0.2 | 228 | 0 | 140000
11 | 0.15 | 217 | 0 | 871000
15 | 0.12 | 203 | 0 | 934000
12 | 0.15 | 211 | 0 | 975000
14 | 0.13 | 197 | 0 | 1090000
16 | 0.11 | 193 | 0 | 4290000
18 | 0.11 | 207 | 0 | 8330000
13 | 0.12 | 192 | 0 | >10000000
17 | 0.1 | 187 | 0 | >10000000

## St 42 - 169
Chemical composition
Element | Fraction
C | 0.16
Si | 0.19
Mn | 0.8
P | 0.016
S | 0.007
Ni | 0.01
Cr | 0.02
Mo | 0.001
V | 0.001
Experimental Data
spec. | εa | σa | σm | N
no. | % | N/mm² | N/mm² | cycles
1 | 0.692 | 350 | 0 | 2670
2 | 0.71 | 350 | 0 | 2820
3 | 0.414 | 310 | 0 | 9700
4 | 0.405 | 310 | 0 | 10700
5 | 0.358 | 280 | 0 | 16000
6 | 0.329 | 280 | 0 | 25500
7 | 0.224 | 220 | 0 | 95300
8 | 0.2 | 220 | 0 | 100000
12 | 0.098 | 190 | 0 | 3010000
10 | 0.098 | 190 | 0 | 3780000
9 | 0.094 | 185 | 0 | >10000000
11 | 0.094 | 185 | 0 | >10000000
13 | 0.094 | 185 | 0 | >10000000
14 | 0.098 | 190 | 0 | >10000000

## St 42 - 170
Chemical composition
Element | Fraction
C | 0.16
Si | 0.19
Mn | 0.8
P | 0.016
S | 0.007
Ni | 0.01
Cr | 0.02
Mo | 0.001
V | 0.001
Experimental Data
spec. | εa | σa | σm | N
no. | % | N/mm² | N/mm² | cycles
1 | 0.596 | 350 | 0 | 3510
2 | 0.52 | 350 | 0 | 4210
3 | 0.417 | 310 | 0 | 12100
4 | 0.403 | 310 | 0 | 12300
5 | 0.322 | 280 | 0 | 23900
6 | 0.351 | 280 | 0 | 24900
10 | 0.14 | 210 | 0 | 803000
11 | 0.13 | 205 | 0 | >1040000
8 | 0.136 | 210 | 0 | 2390000
12 | 0.118 | 200 | 0 | 2410000
9 | 0.126 | 205 | 0 | >10000000
7 | 0.129 | 205 | 0 | >10000000

## St 42 - 905
Chemical composition
Element | Fraction
C | 0.08
Si | 0.29
Mn | 1.49
P | 0.02
S | 0.006
Ni | 0.024
Cr | 0.014
Mo | 0.002
V | 0.002
Experimental Data
spec. | εa | σa | σm | N
no. | % | N/mm² | N/mm² | cycles
1 | 1.5 | 483 | 0 | 629
2 | 1.5 | 481 | 0 | 661
3 | 1 | 457 | 0 | 1400
4 | 1 | 459 | 0 | 1480
5 | 0.5 | 400 | 0 | 6240
6 | 0.5 | 384 | 0 | 6280
7 | 0.3 | 360 | 0 | 20900
8 | 0.3 | 356 | 0 | 31100
9 | 0.2 | 313 | 0 | 143000
10 | 0.2 | 308 | 0 | 201000
11 | 0.15 | 290 | 0 | 823000
12 | 0.15 | 289 | 0 | 978000
14 | 0.14 | 291 | 0 | 1090000
16 | 0.14 | 291 | 0 | 2780000
17 | 0.13 | 290 | 0 | 4640000
13 | 0.13 | 280 | 0 | >10000000
15 | 0.13 | 281 | 0 | >10000000
18 | 0.12 | 276 | 0 | >10000000

## St 42 - 906
Chemical composition
Element | Fraction
C | 0.08
Si | 0.29
Mn | 1.49
P | 0.02
S | 0.006
Ni | 0.024
Cr | 0.014
Mo | 0.002
V | 0.002
Experimental Data
spec. | εa | σa | σm | N
no. | % | N/mm² | N/mm² | cycles
1 | 0.36 | 350 | 0 | 25500
2 | 0.324 | 350 | 0 | 31900
3 | 0.249 | 330 | 0 | 61700
4 | 0.263 | 330 | 0 | 86300
5 | 0.189 | 310 | 0 | 184000
6 | 0.187 | 310 | 0 | 247000
11 | 0.145 | 285 | 0 | 1290000
8 | 0.145 | 290 | 0 | 3490000
10 | 0.145 | 290 | 0 | 5910000
9 | 0.139 | 285 | 0 | >10000000
7 | 0.144 | 285 | 0 | >10000000
12 | 0.139 | 280 | 0 | >10000000

## St 42 - 907
Chemical composition
Element | Fraction
C | 0.08
Si | 0.29
Mn | 1.49
P | 0.02
S | 0.006
Ni | 0.024
Cr | 0.014
Mo | 0.002
V | 0.002
Experimental Data
spec. | εa | σa | σm | N
no. | % | N/mm² | N/mm² | cycles
1 | 1.5 | 484 | 0 | 652
2 | 1.5 | 439 | 0 | 693
3 | 1 | 394 | 0 | 1530
4 | 1 | 379 | 0 | 1600
5 | 0.5 | 344 | 0 | 8060
6 | 0.5 | 346 | 0 | 8700
7 | 0.3 | 301 | 0 | 29800
8 | 0.3 | 314 | 0 | 32900
9 | 0.2 | 276 | 0 | 80700
10 | 0.2 | 271 | 0 | 225000
11 | 0.15 | 246 | 0 | 655000
14 | 0.13 | 235 | 0 | 1600000
15 | 0.12 | 219 | 0 | 1710000
12 | 0.15 | 236 | 0 | 2120000
17 | 0.12 | 227 | 0 | 2150000
13 | 0.12 | 228 | 0 | >10000000
16 | 0.11 | 226 | 0 | >10000000
18 | 0.11 | 212 | 0 | >10000000

## St 42 - 908
Chemical composition
Element | Fraction
C | 0.08
Si | 0.29
Mn | 1.49
P | 0.02
S | 0.006
Ni | 0.024
Cr | 0.014
Mo | 0.002
V | 0.002
Experimental Data
spec. | εa | σa | σm | N
no. | % | N/mm² | N/mm² | cycles
1 | 0.508 | 350 | 0 | 10200
2 | 0.42 | 350 | 0 | 16000
3 | 0.387 | 310 | 0 | 23000
4 | 0.379 | 310 | 0 | 24800
5 | 0.264 | 280 | 0 | 104000
6 | 0.268 | 280 | 0 | 106000
10 | 0.125 | 235 | 0 | 862000
12 | 0.133 | 225 | 0 | >1620000
8 | 0.127 | 235 | 0 | 3070000
11 | 0.131 | 230 | 0 | 3070000
9 | 0.126 | 230 | 0 | >10000000
7 | 0.126 | 230 | 0 | >10000000

## St 46 - 18
Chemical composition
Element | Fraction
C | 0.26
Si | 0.21
Mn | 0.77
P | 0.009
S | 0.021
Ni | <0.03
Cr | 0.01
Mo | 0.011
Experimental Data
spec. | εa | σa | σm | N
no. | % | N/mm² | N/mm² | cycles
1 | 1.535 | 423.8 | 0 | 516
2 | 1.53 | 433.6 | 0 | 592
3 | 1 | 405.6 | 0 | 1647
4 | 0.71 | 363.9 | 0 | 2710
5 | 0.51 | 329.1 | 0 | 6502
6 | 0.315 | 278.1 | 0 | 21286

## St 46 - 19
Chemical composition
Element | Fraction
C | 0.26
Si | 0.21
Mn | 0.77
P | 0.009
S | 0.021
Ni | <0.03
Cr | 0.01
Mo | 0.011
Experimental Data
spec. | εa | σa | σm | N
no. | % | N/mm² | N/mm² | cycles
1 | 1.51 | 444.9 | 0 | 613
2 | 0.995 | 411 | 0 | 1752
3 | 0.69 | 370.8 | 0 | 3282
4 | 0.495 | 324.7 | 0 | 6484
5 | 0.36 | 302.6 | 0 | 18449

## St 46 - 20
Chemical composition
Element | Fraction
C | 0.26
Si | 0.21
Mn | 0.77
P | 0.009
S | 0.021
Ni | <0.03
Cr | 0.01
Mo | 0.011
Experimental Data
spec. | εa | σa | σm | N
no. | % | N/mm² | N/mm² | cycles
1 | 1.025 | 394.4 | 0 | 863
2 | 0.5 | 329.1 | 0 | 7102
3 | 0.31 | 280.6 | 0 | 27912

## St 46 - 21
Chemical composition
Element | Fraction
C | 0.26
Si | 0.21
Mn | 0.77
P | 0.009
S | 0.021
Ni | <0.03
Cr | 0.01
Mo | 0.011
Experimental Data
spec. | εa | σa | σm | N
no. | % | N/mm² | N/mm² | cycles
1 | 1.045 | 407.2 | 0 | 1325
2 | 0.495 | 333.5 | 0 | 6748
3 | 0.295 | 279.6 | 0 | 25057

## St 46 - 22
Chemical composition
Element | Fraction
C | 0.26
Si | 0.21
Mn | 0.77
P | 0.009
S | 0.021
Ni | <0.03
Cr | 0.01
Mo | 0.011
Experimental Data
spec. | εa | σa | σm | N
no. | % | N/mm² | N/mm² | cycles
1 | 1 | 492 | 0 | 724
2 | 0.705 | 448.8 | 0 | 1437
3 | 0.51 | 421.3 | 0 | 3351
4 | 0.4 | 397.3 | 0 | 5522
5 | 0.295 | 374.2 | 0 | 11489

## St 46 - 23
Chemical composition
Element | Fraction
C | 0.26
Si | 0.21
Mn | 0.77
P | 0.009
S | 0.021
Ni | <0.03
Cr | 0.01
Mo | 0.011
Experimental Data
spec. | εa | σa | σm | N
no. | % | N/mm² | N/mm² | cycles
1 | 1.505 | 519 | 0 | 315
2 | 0.98 | 477.3 | 0 | 1012
3 | 0.685 | 469.4 | 0 | 2272
4 | 0.495 | 423.3 | 0 | 4460
5 | 0.39 | 422.3 | 0 | 7150

## St 46 - 24
Chemical composition
Element | Fraction
C | 0.26
Si | 0.21
Mn | 0.77
P | 0.009
S | 0.021
Ni | <0.03
Cr | 0.01
Mo | 0.011
Experimental Data
spec. | εa | σa | σm | N
no. | % | N/mm² | N/mm² | cycles
1 | 1.015 | 495.4 | 0 | 912
2 | 0.515 | 428.7 | 0 | 3537
3 | 0.35 | 395.3 | 0 | 8966

## St 46 - 25
Chemical composition
Element | Fraction
C | 0.26
Si | 0.21
Mn | 0.77
P | 0.009
S | 0.021
Ni | <0.03
Cr | 0.01
Mo | 0.011
Experimental Data
spec. | εa | σa | σm | N
no. | % | N/mm² | N/mm² | cycles
1 | 1.005 | 489.5 | 0 | 1028
2 | 0.495 | 445.9 | 0 | 3601
3 | 0.33 | 395.3 | 0 | 9026

## St 46 - 26
Chemical composition
Element | Fraction
C | 0.26
Si | 0.21
Mn | 0.77
P | 0.009
S | 0.021
Ni | <0.03
Cr | 0.01
Mo | 0.011
Experimental Data
spec. | εa | σa | σm | N
no. | % | N/mm² | N/mm² | cycles
1 | 1.01 | 367.9 | 0 | 790
2 | 0.705 | 338 | 0 | 1210
3 | 0.505 | 299.2 | 0 | 2393
4 | 0.395 | 299.7 | 0 | 3203

## St 46 - 27
Chemical composition
Element | Fraction
C | 0.26
Si | 0.21
Mn | 0.77
P | 0.009
S | 0.021
Ni | <0.03
Cr | 0.01
Mo | 0.011
Experimental Data
spec. | εa | σa | σm | N
no. | % | N/mm² | N/mm² | cycles
1 | 1.515 | 460.1 | 0 | 582
2 | 0.99 | 417.9 | 0 | 997
3 | 0.665 | 382.6 | 0 | 1451
4 | 0.495 | 356.6 | 0 | 3003
5 | 0.295 | 305.6 | 0 | 11656

## St 46 - 28
Chemical composition
Element | Fraction
C | 0.26
Si | 0.21
Mn | 0.77
P | 0.009
S | 0.021
Ni | <0.03
Cr | 0.01
Mo | 0.011
Experimental Data
spec. | εa | σa | σm | N
no. | % | N/mm² | N/mm² | cycles
1 | 1.02 | 358.1 | 0 | 735
2 | 0.51 | 312 | 0 | 2762
3 | 0.29 | 273.7 | 0 | 4932

## St 46 - 29
Chemical composition
Element | Fraction
C | 0.26
Si | 0.21
Mn | 0.77
P | 0.009
S | 0.021
Ni | <0.03
Cr | 0.01
Mo | 0.011
Experimental Data
spec. | εa | σa | σm | N
no. | % | N/mm² | N/mm² | cycles
1 | 1.515 | 458.6 | 0 | 357
2 | 1.04 | 430.2 | 0 | 972
3 | 0.505 | 366.4 | 0 | 2728

## St 46 - 30
Chemical composition
Element | Fraction
C | 0.26
Si | 0.21
Mn | 0.77
P | 0.009
S | 0.021
Ni | <0.03
Cr | 0.01
Mo | 0.011
Experimental Data
spec. | εa | σa | σm | N
no. | % | N/mm² | N/mm² | cycles
1 | 1.025 | 195.2 | 0 | 671
2 | 0.715 | 190.8 | 0 | 968
3 | 0.515 | 180 | 0 | 1497
4 | 0.41 | 180.5 | 0 | 1685
5 | 0.2 | 157 | 0 | 8481

## St 46 - 31
Chemical composition
Element | Fraction
C | 0.26
Si | 0.21
Mn | 0.77
P | 0.009
S | 0.021
Ni | <0.03
Cr | 0.01
Mo | 0.011
Experimental Data
spec. | εa | σa | σm | N
no. | % | N/mm² | N/mm² | cycles
1 | 1.57 | 300.7 | 0 | 524
2 | 1 | 289.4 | 0 | 1129
3 | 0.695 | 276.2 | 0 | 1448
4 | 0.5 | 249.7 | 0 | 2628
5 | 0.295 | 221.2 | 0 | 8404

## St 46 - 32
Chemical composition
Element | Fraction
C | 0.26
Si | 0.21
Mn | 0.77
P | 0.009
S | 0.021
Ni | <0.03
Cr | 0.01
Mo | 0.011
Experimental Data
spec. | εa | σa | σm | N
no. | % | N/mm² | N/mm² | cycles
1 | 1.015 | 206 | 0 | 536
2 | 0.695 | 196.7 | 0 | 842
3 | 0.5 | 187.4 | 0 | 1159

## St 46 - 33
Chemical composition
Element | Fraction
C | 0.26
Si | 0.21
Mn | 0.77
P | 0.009
S | 0.021
Ni | <0.03
Cr | 0.01
Mo | 0.011
Experimental Data
spec. | εa | σa | σm | N
no. | % | N/mm² | N/mm² | cycles
1 | 1.05 | 287.9 | 0 | 875
2 | 0.5 | 245.7 | 0 | 2635
3 | 0.295 | 218.8 | 0 | 8325

## St 49 - 34
Chemical composition
Element | Fraction
C | 0.26
Si | 0.26
Mn | 0.77
P | 0.007
S | 0.012
Ni | 0.15
Cr | 0.1
Mo | 0.11
Cu | 0.18
Al | 0.016
N | 0.092
Experimental Data
spec. | εa | σa | σm | N
no. | % | N/mm² | N/mm² | cycles
1 | 1.46 | 447 | 0 | 411
2 | 1.01 | 397 | 0 | 850
3 | 0.785 | 383 | 0 | 1610
4 | 0.455 | 341 | 0 | 5920
5 | 0.275 | 280 | 0 | 19100
6 | 0.18 | 241 | 0 | 120000

## St 49 - 35
Chemical composition
Element | Fraction
C | 0.26
Si | 0.26
Mn | 0.77
P | 0.007
S | 0.012
Ni | 0.15
Cr | 0.1
Mo | 0.11
Cu | 0.18
Al | 0.016
N | 0.092
Experimental Data
spec. | εa | σa | σm | N
no. | % | N/mm² | N/mm² | cycles
1 | 1.32 | 438.5 | 0 | 506
2 | 0.95 | 388.5 | 0 | 939
3 | 0.65 | 347.5 | 0 | 2950
4 | 0.455 | 334.5 | 0 | 8120
5 | 0.28 | 290 | 0 | 27800

## St 49 - 36
Chemical composition
Element | Fraction
C | 0.26
Si | 0.26
Mn | 0.77
P | 0.007
S | 0.012
Ni | 0.15
Cr | 0.1
Mo | 0.11
Cu | 0.18
Al | 0.016
N | 0.092
Experimental Data
spec. | εa | σa | σm | N
no. | % | N/mm² | N/mm² | cycles
1 | 1.52 | 473.5 | 0 | 284
2 | 0.93 | 428 | 0 | 896
3 | 0.625 | 367 | 0 | 3170
4 | 0.475 | 372.5 | 0 | 4370
5 | 0.355 | 350.5 | 0 | 14400
6 | 0.305 | 319.5 | 0 | 25700

## St 49 - 37
Chemical composition
Element | Fraction
C | 0.26
Si | 0.26
Mn | 0.77
P | 0.007
S | 0.012
Ni | 0.15
Cr | 0.1
Mo | 0.11
Cu | 0.18
Al | 0.016
N | 0.092
Experimental Data
spec. | εa | σa | σm | N
no. | % | N/mm² | N/mm² | cycles
1 | 1.48 | 500 | 0 | 237
2 | 0.9 | 474.5 | 0 | 377
3 | 0.485 | 433 | 0 | 1650
4 | 0.42 | 431 | 0 | 2040
5 | 0.345 | 411.5 | 0 | 4960
6 | 0.295 | 409.5 | 0 | 10100
7 | 0.245 | 416 | 0 | 20300

## St 49 - 38
Chemical composition
Element | Fraction
C | 0.26
Si | 0.26
Mn | 0.77
P | 0.007
S | 0.012
Ni | 0.15
Cr | 0.1
Mo | 0.11
Cu | 0.18
Al | 0.016
N | 0.092
Experimental Data
spec. | εa | σa | σm | N
no. | % | N/mm² | N/mm² | cycles
1 | 0.925 | 508 | 0 | 333
2 | 0.705 | 484 | 0 | 926
3 | 0.485 | 451 | 0 | 1320
4 | 0.335 | 437 | 0 | 3850
5 | 0.265 | 414.5 | 0 | 6450
6 | 0.26 | 425.5 | 0 | 10200

## St 49 - 39
Chemical composition
Element | Fraction
C | 0.26
Si | 0.26
Mn | 0.77
P | 0.007
S | 0.012
Ni | 0.15
Cr | 0.1
Mo | 0.11
Cu | 0.18
Al | 0.016
N | 0.092
Experimental Data
spec. | εa | σa | σm | N
no. | % | N/mm² | N/mm² | cycles
1 | 1.175 | 438.5 | 0 | 179
2 | 0.795 | 394.5 | 0 | 465
3 | 0.605 | 360.5 | 0 | 843
4 | 0.49 | 351 | 0 | 2000
5 | 0.29 | 313 | 0 | 5030
6 | 0.255 | 320.5 | 0 | 10900
7 | 0.185 | 311 | 0 | 189000

## St 49 - 40
Chemical composition
Element | Fraction
C | 0.26
Si | 0.26
Mn | 0.77
P | 0.007
S | 0.012
Ni | 0.15
Cr | 0.1
Mo | 0.11
Cu | 0.18
Al | 0.016
N | 0.092
Experimental Data
spec. | εa | σa | σm | N
no. | % | N/mm² | N/mm² | cycles
1 | 1.09 | 398 | 0 | 393
2 | 0.755 | 367 | 0 | 801
3 | 0.485 | 347.5 | 0 | 1520
4 | 0.32 | 322 | 0 | 3300
5 | 0.265 | 309.5 | 0 | 6510
6 | 0.215 | 332 | 0 | 55000

## St 49 - 41
Chemical composition
Element | Fraction
C | 0.26
Si | 0.26
Mn | 0.77
P | 0.007
S | 0.012
Ni | 0.15
Cr | 0.1
Mo | 0.11
Cu | 0.18
Al | 0.016
N | 0.092
Experimental Data
spec. | εa | σa | σm | N
no. | % | N/mm² | N/mm² | cycles
1 | 1.075 | 386 | 0 | 377
2 | 0.5 | 337.5 | 0 | 883
3 | 0.375 | 329.5 | 0 | 2230

## St 49 - 42
Chemical composition
Element | Fraction
C | 0.26
Si | 0.26
Mn | 0.77
P | 0.007
S | 0.012
Ni | 0.15
Cr | 0.1
Mo | 0.11
Cu | 0.18
Al | 0.016
N | 0.092
Experimental Data
spec. | εa | σa | σm | N
no. | % | N/mm² | N/mm² | cycles
1 | 1.61 | 315 | 0 | 210
2 | 0.945 | 290.5 | 0 | 478
3 | 0.49 | 255.5 | 0 | 1750
4 | 0.285 | 225 | 0 | 5280
5 | 0.205 | 209.5 | 0 | 11000
6 | 0.165 | 189.5 | 0 | 50400

## St 49 - 43
Chemical composition
Element | Fraction
C | 0.26
Si | 0.26
Mn | 0.77
P | 0.007
S | 0.012
Ni | 0.15
Cr | 0.1
Mo | 0.11
Cu | 0.18
Al | 0.016
N | 0.092
Experimental Data
spec. | εa | σa | σm | N
no. | % | N/mm² | N/mm² | cycles
1 | 1.5 | 283 | 0 | 150
2 | 0.955 | 261 | 0 | 414
3 | 0.445 | 229.5 | 0 | 1080
4 | 0.31 | 210 | 0 | 2990
5 | 0.245 | 215.5 | 0 | 4450
6 | 0.17 | 186.5 | 0 | 7940
7 | 0.145 | 176.5 | 0 | 33200

## St 49 - 44
Chemical composition
Element | Fraction
C | 0.26
Si | 0.26
Mn | 0.77
P | 0.007
S | 0.012
Ni | 0.15
Cr | 0.1
Mo | 0.11
Cu | 0.18
Al | 0.016
N | 0.092
Experimental Data
spec. | εa | σa | σm | N
no. | % | N/mm² | N/mm² | cycles
1 | 0.995 | 235.5 | 0 | 177
2 | 0.445 | 207 | 0 | 519
3 | 0.32 | 200.5 | 0 | 1020

## 37 CrMo 2 - 306
Chemical composition
Element | Fraction
C | 0.37
Si | 0.26
Mn | 0.74
P | 0.022
S | 0.02
Cr | 1.07
Ni | 0.02
Cu | 0.01
Mo | 0.18
Experimental Data
spec. | εa | σa | σm | N
no. | % | N/mm² | N/mm² | cycles
1 | 3.4 | 1348.2 | 0 | 215
2 | 2.5 | 1050 | 0 | 383
3 | 2 | 974.4 | 0 | 600
4 | 1.7 | 829.5 | 0 | 764
5 | 1.3 | 844.5 | 0 | 1334
6 | 0.96 | 913.5 | 0 | 2610
7 | 0.8 | 795.9 | 0 | 3831
8 | 0.7 | 674.1 | 0 | 5000
9 | 0.617 | 705.6 | 0 | 7000
10 | 0.525 | 737.1 | 0 | 10000
11 | 0.45 | 735 | 0 | 20535
12 | 0.312 | 546 | 0 | 30432
13 | 0.312 | 642.6 | 0 | 82540
14 | 0.281 | 575.4 | 0 | 109018
15 | 0.281 | 583.2 | 0 | 200000
16 | 0.23 | 477.8 | 0 | 200000
17 | 0.221 | 464.1 | 0 | >3690000
18 | 0.2 | 420 | 0 | >3690000
23 | 0.174 | 365.4 | 0 | >10000000
22 | 0.192 | 403.2 | 0 | >10000000
21 | 0.211 | 443.1 | 0 | >10000000
20 | 0.221 | 464.1 | 0 | >10000000
19 | 0.232 | 487.4 | 0 | >10000000
24 | 0.158 | 331.8 | 0 | >10000000

## 34 CrMo 4 - 465
Chemical composition
Element | Fraction
C | 0.33
Si | 0.27
Mn | 0.68
P | 0.015
S | 0.009
Ni | 0.04
Cr | 1.01
Mo | 0.17
Cu | 0.05
Experimental Data
spec. | εa | σa | σm | N
no. | % | N/mm² | N/mm² | cycles
1 | 2 | 854 | 0 | 216
2 | 1.41 | 841 | 0 | 387
3 | 0.9 | 741 | 0 | 2220
4 | 0.61 | 691 | 0 | 5080
5 | 0.42 | 647 | 0 | 19100
6 | 0.31 | 587 | 0 | 183000

## 34 CrMo 4 - 466
Chemical composition
Element | Fraction
C | 0.36
Si | 0.31
Mn | 0.7
P | 0.02
S | 0.012
Ni | 0.02
Cr | 1.03
Mo | 0.16
Cu | 0.01
Experimental Data
spec. | εa | σa | σm | N
no. | % | N/mm² | N/mm² | cycles
1 | 1.97 | 754 | 0 | 201
2 | 1.4 | 702 | 0 | 494
3 | 0.89 | 668 | 0 | 1360
4 | 0.6 | 644 | 0 | 3970
5 | 0.4 | 556 | 0 | 14800
6 | 0.3 | 533 | 0 | 68200

## 34 CrMo 4 - 467
Chemical composition
Element | Fraction
C | 0.33
Si | 0.27
Mn | 0.68
P | 0.015
S | 0.009
Ni | 0.04
Cr | 1.01
Mo | 0.17
Cu | 0.05
Experimental Data
spec. | εa | σa | σm | N
no. | % | N/mm² | N/mm² | cycles
1 | 2 | 775 | 0 | 280
2 | 1.38 | 750 | 0 | 469
3 | 0.88 | 678 | 0 | 1980
4 | 0.61 | 633 | 0 | 5140
5 | 0.42 | 595 | 0 | 18500
6 | 0.31 | 565 | 0 | 55200

## 34 CrMo 4 - 468
Chemical composition
Element | Fraction
C | 0.38
Si | 0.23
Mn | 0.77
P | 0.013
S | 0.009
Ni | 0.06
Cr | 1.09
Mo | 0.18
Cu | 0.13
Experimental Data
spec. | εa | σa | σm | N
no. | % | N/mm² | N/mm² | cycles
1 | 1.97 | 901 | 0 | 135
2 | 1.39 | 845 | 0 | 424
3 | 0.9 | 767 | 0 | 1770
4 | 0.61 | 705 | 0 | 6070
5 | 0.41 | 659 | 0 | 17600
6 | 0.3 | 588 | 0 | 130000

## 34 CrMo 4 - 469
Chemical composition
Element | Fraction
C | 0.33
Si | 0.27
Mn | 0.68
P | 0.015
S | 0.009
Ni | 0.04
Cr | 1.01
Mo | 0.17
Cu | 0.05
Experimental Data
spec. | εa | σa | σm | N
no. | % | N/mm² | N/mm² | cycles
1 | 1.99 | 758 | 0 | 138
2 | 1.39 | 676 | 0 | 536
3 | 0.9 | 615 | 0 | 1520
4 | 0.62 | 574 | 0 | 4770
5 | 0.42 | 519 | 0 | 10900
6 | 0.31 | 496 | 0 | 38800

## 34 CrMo 4 - 470
Chemical composition
Element | Fraction
C | 0.33
Si | 0.27
Mn | 0.68
P | 0.015
S | 0.009
Ni | 0.04
Cr | 1.01
Mo | 0.17
Cu | 0.05
Experimental Data
spec. | εa | σa | σm | N
no. | % | N/mm² | N/mm² | cycles
1 | 0.472 | 610 | 0 | 131000
2 | 0.432 | 590 | 0 | 159000
3 | 0.398 | 570 | 0 | 328000
5 | 0.39 | 565 | 0 | 2690000
4 | 0.382 | 560 | 0 | >10000000
6 | 0.382 | 560 | 0 | >10000000
7 | 0.39 | 565 | 0 | >10000000

## 34 CrMo 4 - 471
Chemical composition
Element | Fraction
C | 0.36
Si | 0.31
Mn | 0.7
P | 0.02
S | 0.012
Ni | 0.02
Cr | 1.03
Mo | 0.16
Cu | 0.01
Experimental Data
spec. | εa | σa | σm | N
no. | % | N/mm² | N/mm² | cycles
1 | 0.509 | 550 | 0 | 37200
2 | 0.452 | 530 | 0 | 119000
3 | 0.404 | 510 | 0 | 261000
7 | 0.382 | 500 | 0 | 570000
6 | 0.393 | 505 | 0 | 1360000
4 | 0.363 | 490 | 0 | >10000000
5 | 0.382 | 500 | 0 | >10000000
8 | 0.372 | 495 | 0 | >10000000

## 34 CrMo 4 - 472
Chemical composition
Element | Fraction
C | 0.33
Si | 0.27
Mn | 0.68
P | 0.015
S | 0.009
Ni | 0.04
Cr | 1.01
Mo | 0.17
Cu | 0.05
Experimental Data
spec. | εa | σa | σm | N
no. | % | N/mm² | N/mm² | cycles
1 | 0.484 | 580 | 0 | 40100
2 | 0.438 | 560 | 0 | 88700
5 | 0.389 | 535 | 0 | 185000
3 | 0.398 | 540 | 0 | 219000
7 | 0.389 | 535 | 0 | 780000
4 | 0.38 | 530 | 0 | >10000000
6 | 0.38 | 530 | 0 | >10000000

## 34 CrMo 4 - 473
Chemical composition
Element | Fraction
C | 0.38
Si | 0.23
Mn | 0.77
P | 0.013
S | 0.009
Ni | 0.06
Cr | 1.09
Mo | 0.18
Cu | 0.13
Experimental Data
spec. | εa | σa | σm | N
no. | % | N/mm² | N/mm² | cycles
1 | 0.445 | 630 | 0 | 62000
2 | 0.41 | 610 | 0 | 151000
3 | 0.38 | 590 | 0 | 215000
7 | 0.366 | 580 | 0 | 820000
6 | 0.373 | 585 | 0 | 862000
4 | 0.353 | 570 | 0 | >10000000
5 | 0.366 | 580 | 0 | >10000000
8 | 0.359 | 575 | 0 | >10000000

## 34 CrMo 4 - 474
Chemical composition
Element | Fraction
C | 0.33
Si | 0.27
Mn | 0.68
P | 0.015
S | 0.009
Ni | 0.04
Cr | 1.01
Mo | 0.17
Cu | 0.05
Experimental Data
spec. | εa | σa | σm | N
no. | % | N/mm² | N/mm² | cycles
1 | 0.39 | 510 | 0 | 41900
2 | 0.348 | 490 | 0 | 121000
5 | 0.305 | 465 | 0 | 541000
7 | 0.305 | 465 | 0 | 658000
3 | 0.313 | 470 | 0 | 870000
4 | 0.297 | 460 | 0 | >10000000
6 | 0.297 | 460 | 0 | >10000000

## 13 CrMo 44 - 216
Chemical composition
Element | Fraction
C | 0.13
Si | 0.27
Mn | 0.52
P | 0.011
S | 0.01
Ni | 0.15
Cr | 0.86
Mo | 0.52
Cu | 0.11
Al | 0.012
N | 0.009
Experimental Data
spec. | εa | σa | σm | N
no. | % | N/mm² | N/mm² | cycles
1 | 1.335 | 421.3 | 0 | 438
2 | 1.005 | 406.6 | 0 | 810
3 | 0.715 | 383.6 | 0 | 1781
4 | 0.505 | 355.1 | 0 | 4573
5 | 0.345 | 311.5 | 0 | 10417

## 13 CrMo 44 - 217
Chemical composition
Element | Fraction
C | 0.13
Si | 0.27
Mn | 0.52
P | 0.011
S | 0.01
Ni | 0.15
Cr | 0.86
Mo | 0.52
Cu | 0.11
Al | 0.012
N | 0.009
Experimental Data
spec. | εa | σa | σm | N
no. | % | N/mm² | N/mm² | cycles
1 | 1.24 | 409.1 | 0 | 450
2 | 0.935 | 395.8 | 0 | 1231
3 | 0.5 | 349.7 | 0 | 4166
4 | 0.4 | 327.2 | 0 | 5827
5 | 0.305 | 294.8 | 0 | 21698
6 | 0.245 | 280.1 | 0 | 34988

## 13 CrMo 44 - 218
Chemical composition
Element | Fraction
C | 0.13
Si | 0.27
Mn | 0.52
P | 0.011
S | 0.01
Ni | 0.15
Cr | 0.86
Mo | 0.52
Cu | 0.11
Al | 0.012
N | 0.009
Experimental Data
spec. | εa | σa | σm | N
no. | % | N/mm² | N/mm² | cycles
1 | 1.395 | 475.8 | 0 | 271
2 | 1 | 467 | 0 | 572
3 | 0.68 | 436.1 | 0 | 1196
4 | 0.49 | 419.9 | 0 | 1794
5 | 0.355 | 404.7 | 0 | 4629

## 13 CrMo 44 - 219
Chemical composition
Element | Fraction
C | 0.13
Si | 0.27
Mn | 0.52
P | 0.011
S | 0.01
Ni | 0.15
Cr | 0.86
Mo | 0.52
Cu | 0.11
Al | 0.012
N | 0.009
Experimental Data
spec. | εa | σa | σm | N
no. | % | N/mm² | N/mm² | cycles
1 | 0.99 | 484.1 | 0 | 525
2 | 0.695 | 458.6 | 0 | 841
3 | 0.495 | 442.4 | 0 | 1719
4 | 0.41 | 428.7 | 0 | 3434
5 | 0.345 | 423.3 | 0 | 4610

## 13 CrMo 44 - 220
Chemical composition
Element | Fraction
C | 0.13
Si | 0.27
Mn | 0.52
P | 0.011
S | 0.01
Ni | 0.15
Cr | 0.86
Mo | 0.52
Cu | 0.11
Al | 0.012
N | 0.009
Experimental Data
spec. | εa | σa | σm | N
no. | % | N/mm² | N/mm² | cycles
1 | 1.42 | 404.7 | 0 | 276
2 | 1 | 393.9 | 0 | 550
3 | 0.64 | 370.8 | 0 | 1135
4 | 0.485 | 370.3 | 0 | 1550
5 | 0.345 | 360.5 | 0 | 2927

## 13 CrMo 44 - 221
Chemical composition
Element | Fraction
C | 0.13
Si | 0.27
Mn | 0.52
P | 0.011
S | 0.01
Ni | 0.15
Cr | 0.86
Mo | 0.52
Cu | 0.11
Al | 0.012
N | 0.009
Experimental Data
spec. | εa | σa | σm | N
no. | % | N/mm² | N/mm² | cycles
1 | 1 | 374.7 | 0 | 322
2 | 0.685 | 357.6 | 0 | 582
3 | 0.5 | 350.2 | 0 | 887
4 | 0.36 | 330.1 | 0 | 2104
5 | 0.255 | 301.7 | 0 | 4160

## 13 CrMo 44 - 222
Chemical composition
Element | Fraction
C | 0.13
Si | 0.27
Mn | 0.52
P | 0.011
S | 0.01
Ni | 0.15
Cr | 0.86
Mo | 0.52
Cu | 0.11
Al | 0.012
N | 0.009
Experimental Data
spec. | εa | σa | σm | N
no. | % | N/mm² | N/mm² | cycles
1 | 1.365 | 280.6 | 0 | 303
2 | 1 | 280.1 | 0 | 472
3 | 0.7 | 259 | 0 | 946
4 | 0.52 | 251.6 | 0 | 1819
5 | 0.335 | 228.1 | 0 | 3333

## 13 CrMo 44 - 262
Chemical composition
Element | Fraction
C | 0.13
Si | 0.27
Mn | 0.52
P | 0.011
S | 0.01
Ni | 0.15
Cr | 0.86
Mo | 0.52
Cu | 0.11
Al | 0.012
N | 0.009
Experimental Data
spec. | εa | σa | σm | N
no. | % | N/mm² | N/mm² | cycles
1 | 1.005 | 245.1 | 0 | 330
2 | 0.705 | 190.8 | 0 | 623
3 | 0.505 | 180.5 | 0 | 993
4 | 0.36 | 169.2 | 0 | 1353
5 | 0.255 | 159.9 | 0 | 2908

## 16 CrMo 54 - 225
Chemical composition
Element | Fraction
C | 0.13
Si | 0.61
Mn | 0.59
P | 0.008
S | 0.006
Ni | 0.14
Cr | 1.36
Mo | 0.55
Cu | 0.13
Al | 0.002
N | 0.012
Experimental Data
spec. | εa | σa | σm | N
no. | % | N/mm² | N/mm² | cycles
1 | 1.245 | 474.8 | 0 | 606
2 | 1 | 459.6 | 0 | 1047
3 | 0.69 | 428.7 | 0 | 1474
4 | 0.6 | 403.2 | 0 | 2770
5 | 0.49 | 395.3 | 0 | 5592
6 | 0.33 | 362.5 | 0 | 14194

## 16 CrMo 54 - 226
Chemical composition
Element | Fraction
C | 0.13
Si | 0.61
Mn | 0.59
P | 0.008
S | 0.006
Ni | 0.14
Cr | 1.36
Mo | 0.55
Cu | 0.13
Al | 0.002
N | 0.012
Experimental Data
spec. | εa | σa | σm | N
no. | % | N/mm² | N/mm² | cycles
1 | 1.51 | 485.1 | 0 | 392
2 | 1.255 | 469.9 | 0 | 580
3 | 1.005 | 453.7 | 0 | 874
4 | 0.705 | 424.8 | 0 | 1821
5 | 0.485 | 390 | 0 | 4980
6 | 0.34 | 368.9 | 0 | 12806

## 16 CrMo 54 - 227
Chemical composition
Element | Fraction
C | 0.13
Si | 0.61
Mn | 0.59
P | 0.008
S | 0.006
Ni | 0.14
Cr | 1.36
Mo | 0.55
Cu | 0.13
Al | 0.002
N | 0.012
Experimental Data
spec. | εa | σa | σm | N
no. | % | N/mm² | N/mm² | cycles
1 | 1.21 | 415 | 0 | 436
2 | 1 | 416.4 | 0 | 791
4 | 0.685 | 384.6 | 0 | 1048
3 | 0.725 | 391.4 | 0 | 1226
5 | 0.57 | 375.7 | 0 | 2017
6 | 0.495 | 352.7 | 0 | 2332
7 | 0.39 | 344.3 | 0 | 3513
8 | 0.295 | 327.2 | 0 | 7812

## 16 CrMo 54 - 228
Chemical composition
Element | Fraction
C | 0.13
Si | 0.61
Mn | 0.59
P | 0.008
S | 0.006
Ni | 0.14
Cr | 1.36
Mo | 0.55
Cu | 0.13
Al | 0.002
N | 0.012
Experimental Data
spec. | εa | σa | σm | N
no. | % | N/mm² | N/mm² | cycles
1 | 1 | 410.1 | 0 | 485
2 | 0.75 | 394.4 | 0 | 996
3 | 0.505 | 372.3 | 0 | 2112
4 | 0.38 | 369.4 | 0 | 3835
5 | 0.295 | 355.1 | 0 | 7523

## 16 CrMo 54 - 229
Chemical composition
Element | Fraction
C | 0.13
Si | 0.61
Mn | 0.59
P | 0.008
S | 0.006
Ni | 0.14
Cr | 1.36
Mo | 0.55
Cu | 0.13
Al | 0.002
N | 0.012
Experimental Data
spec. | εa | σa | σm | N
no. | % | N/mm² | N/mm² | cycles
1 | 1.06 | 358.6 | 0 | 476
2 | 0.74 | 346.8 | 0 | 962
3 | 0.49 | 327.2 | 0 | 2013
4 | 0.37 | 314.9 | 0 | 3450
5 | 0.3 | 301.2 | 0 | 5384
6 | 0.24 | 298.7 | 0 | 5785
7 | 0.2 | 276.6 | 0 | >14000

## 16 CrMo 54 - 230
Chemical composition
Element | Fraction
C | 0.13
Si | 0.61
Mn | 0.59
P | 0.008
S | 0.006
Ni | 0.14
Cr | 1.36
Mo | 0.55
Cu | 0.13
Al | 0.002
N | 0.012
Experimental Data
spec. | εa | σa | σm | N
no. | % | N/mm² | N/mm² | cycles
1 | 1.03 | 320.8 | 0 | 436
2 | 0.705 | 305.1 | 0 | 611
3 | 0.61 | 301.2 | 0 | 1089
4 | 0.5 | 294.3 | 0 | 1603
5 | 0.39 | 284 | 0 | 2343
6 | 0.3 | 277.1 | 0 | 3920
7 | 0.255 | 265.4 | 0 | 5069

## 16 CrMo 54 - 231
Chemical composition
Element | Fraction
C | 0.13
Si | 0.61
Mn | 0.59
P | 0.008
S | 0.006
Ni | 0.14
Cr | 1.36
Mo | 0.55
Cu | 0.13
Al | 0.002
N | 0.012
Experimental Data
spec. | εa | σa | σm | N
no. | % | N/mm² | N/mm² | cycles
1 | 1.005 | 287.4 | 0 | 566
2 | 0.76 | 263.4 | 0 | 836
3 | 0.49 | 252.6 | 0 | 1633
5 | 0.295 | 229.6 | 0 | 5886
4 | 0.31 | 230 | 0 | 6204
6 | 0.24 | 219.3 | 0 | 6422

## 16 CrMo 54 - 232
Chemical composition
Element | Fraction
C | 0.13
Si | 0.61
Mn | 0.59
P | 0.008
S | 0.006
Ni | 0.14
Cr | 1.36
Mo | 0.55
Cu | 0.13
Al | 0.002
N | 0.012
Experimental Data
spec. | εa | σa | σm | N
no. | % | N/mm² | N/mm² | cycles
1 | 1.04 | 220.7 | 0 | 399
2 | 0.75 | 213.9 | 0 | 569
3 | 0.49 | 203.1 | 0 | 1146
4 | 0.35 | 186.9 | 0 | 2170
5 | 0.25 | 169.7 | 0 | 2954
6 | 0.245 | 168.7 | 0 | 2955

## 16 CrMo 54 - 233
Chemical composition
Element | Fraction
C | 0.15
Si | 0.62
Mn | 0.53
P | 0.007
S | 0.007
Ni | 0.15
Cr | 1.16
Mo | 0.52
Cu | 0.07
Al | 0.018
N | 0.013
Experimental Data
spec. | εa | σa | σm | N
no. | % | N/mm² | N/mm² | cycles
1 | 0.965 | 455 | 0 | 659
2 | 0.685 | 411 | 0 | 1190
3 | 0.495 | 384 | 0 | 4710
4 | 0.335 | 359.5 | 0 | 11400
5 | 0.23 | 322.5 | 0 | 37600

## 16 CrMo 54 - 234
Chemical composition
Element | Fraction
C | 0.15
Si | 0.62
Mn | 0.53
P | 0.007
S | 0.007
Ni | 0.15
Cr | 1.16
Mo | 0.52
Cu | 0.07
Al | 0.018
N | 0.013
Experimental Data
spec. | εa | σa | σm | N
no. | % | N/mm² | N/mm² | cycles
1 | 0.81 | 464.5 | 0 | 694
2 | 0.625 | 439 | 0 | 1080
3 | 0.475 | 408 | 0 | 3060
4 | 0.36 | 379.5 | 0 | 6190
5 | 0.275 | 379.5 | 0 | 11100
6 | 0.22 | 354.5 | 0 | 69100

## 16 CrMo 54 - 235
Chemical composition
Element | Fraction
C | 0.15
Si | 0.62
Mn | 0.53
P | 0.007
S | 0.007
Ni | 0.15
Cr | 1.16
Mo | 0.52
Cu | 0.07
Al | 0.018
N | 0.013
Experimental Data
spec. | εa | σa | σm | N
no. | % | N/mm² | N/mm² | cycles
1 | 1.045 | 496 | 0 | 583
2 | 0.74 | 473 | 0 | 988
3 | 0.55 | 427 | 0 | 1610
4 | 0.365 | 420 | 0 | 4270
5 | 0.31 | 413 | 0 | 6770
6 | 0.25 | 411 | 0 | 19400

## 16 CrMo 54 - 236
Chemical composition
Element | Fraction
C | 0.15
Si | 0.62
Mn | 0.53
P | 0.007
S | 0.007
Ni | 0.15
Cr | 1.16
Mo | 0.52
Cu | 0.07
Al | 0.018
N | 0.013
Experimental Data
spec. | εa | σa | σm | N
no. | % | N/mm² | N/mm² | cycles
1 | 1.04 | 445 | 0 | 399
2 | 0.64 | 427 | 0 | 941
3 | 0.47 | 393 | 0 | 1830
4 | 0.34 | 406.5 | 0 | 5190
5 | 0.285 | 396.5 | 0 | 12000
6 | 0.24 | 380.5 | 0 | 21600

## 16 CrMo 54 - 237
Chemical composition
Element | Fraction
C | 0.15
Si | 0.62
Mn | 0.53
P | 0.007
S | 0.007
Ni | 0.15
Cr | 1.16
Mo | 0.52
Cu | 0.07
Al | 0.018
N | 0.013
Experimental Data
spec. | εa | σa | σm | N
no. | % | N/mm² | N/mm² | cycles
1 | 1.025 | 463 | 0 | 401
2 | 0.75 | 451.5 | 0 | 759
3 | 0.56 | 434 | 0 | 1140
4 | 0.355 | 422.5 | 0 | 2940
5 | 0.295 | 377 | 0 | 4830
6 | 0.26 | 381.5 | 0 | 44200

## 16 CrMo 54 - 238
Chemical composition
Element | Fraction
C | 0.15
Si | 0.62
Mn | 0.53
P | 0.007
S | 0.007
Ni | 0.15
Cr | 1.16
Mo | 0.52
Cu | 0.07
Al | 0.018
N | 0.013
Experimental Data
spec. | εa | σa | σm | N
no. | % | N/mm² | N/mm² | cycles
1 | 1.075 | 387 | 0 | 280
2 | 0.82 | 380 | 0 | 428
3 | 0.515 | 348 | 0 | 1110
4 | 0.42 | 344.5 | 0 | 1910
5 | 0.23 | 328 | 0 | 5240
6 | 0.185 | 291.5 | 0 | 35200

## 16 CrMo 54 - 239
Chemical composition
Element | Fraction
C | 0.15
Si | 0.62
Mn | 0.53
P | 0.007
S | 0.007
Ni | 0.15
Cr | 1.16
Mo | 0.52
Cu | 0.07
Al | 0.018
N | 0.013
Experimental Data
spec. | εa | σa | σm | N
no. | % | N/mm² | N/mm² | cycles
1 | 1.19 | 374 | 0 | 271
2 | 0.63 | 345.5 | 0 | 519
3 | 0.465 | 327 | 0 | 923
4 | 0.375 | 333.5 | 0 | 1240
5 | 0.23 | 279 | 0 | 5190
6 | 0.18 | 254 | 0 | 26900

## 16 CrMo 54 - 240
Chemical composition
Element | Fraction
C | 0.15
Si | 0.62
Mn | 0.53
P | 0.007
S | 0.007
Ni | 0.15
Cr | 1.16
Mo | 0.52
Cu | 0.07
Al | 0.018
N | 0.013
Experimental Data
spec. | εa | σa | σm | N
no. | % | N/mm² | N/mm² | cycles
1 | 0.955 | 338.5 | 0 | 212
2 | 0.465 | 303 | 0 | 582
3 | 0.33 | 281.5 | 0 | 1240

## 16 CrMo 54 - 241
Chemical composition
Element | Fraction
C | 0.15
Si | 0.62
Mn | 0.53
P | 0.007
S | 0.007
Ni | 0.15
Cr | 1.16
Mo | 0.52
Cu | 0.07
Al | 0.018
N | 0.013
Experimental Data
spec. | εa | σa | σm | N
no. | % | N/mm² | N/mm² | cycles
1 | 1.125 | 259 | 0 | 358
2 | 0.685 | 242 | 0 | 532
3 | 0.525 | 225 | 0 | 990
4 | 0.405 | 218.5 | 0 | 1910
5 | 0.22 | 197.5 | 0 | 6110
6 | 0.145 | 169 | 0 | 27400

## 16 CrMo 54 - 242
Chemical composition
Element | Fraction
C | 0.15
Si | 0.62
Mn | 0.53
P | 0.007
S | 0.007
Ni | 0.15
Cr | 1.16
Mo | 0.52
Cu | 0.07
Al | 0.018
N | 0.013
Experimental Data
spec. | εa | σa | σm | N
no. | % | N/mm² | N/mm² | cycles
1 | 1.015 | 217.5 | 0 | 353
2 | 0.565 | 196 | 0 | 681
3 | 0.415 | 194 | 0 | 1340
4 | 0.255 | 186.5 | 0 | 1920
5 | 0.205 | 164 | 0 | 3830
6 | 0.14 | 152.5 | 0 | 8910

## 16 CrMo 54 - 243
Chemical composition
Element | Fraction
C | 0.15
Si | 0.62
Mn | 0.53
P | 0.007
S | 0.007
Ni | 0.15
Cr | 1.16
Mo | 0.52
Cu | 0.07
Al | 0.018
N | 0.013
Experimental Data
spec. | εa | σa | σm | N
no. | % | N/mm² | N/mm² | cycles
1 | 0.95 | 171 | 0 | 131
2 | 0.55 | 159.5 | 0 | 480
3 | 0.33 | 149 | 0 | 639

## 10 CrMo 9 10 - 244
Chemical composition
Element | Fraction
C | 0.12
Si | 0.34
Mn | 0.58
P | 0.006
S | 0.005
Ni | 0.16
Cr | 2.2
Mo | 0.9
Cu | 0.14
Al | 0.004
N | 0.013
Experimental Data
spec. | εa | σa | σm | N
no. | % | N/mm² | N/mm² | cycles
1 | 1.51 | 490.5 | 0 | 347
2 | 1.005 | 476.3 | 0 | 977
3 | 0.72 | 432.1 | 0 | 2395
4 | 0.5 | 407.6 | 0 | 4210
5 | 0.33 | 380.6 | 0 | 14658

## 10 CrMo 9 10 - 245
Chemical composition
Element | Fraction
C | 0.12
Si | 0.34
Mn | 0.58
P | 0.006
S | 0.005
Ni | 0.16
Cr | 2.2
Mo | 0.9
Cu | 0.14
Al | 0.004
N | 0.013
Experimental Data
spec. | εa | σa | σm | N
no. | % | N/mm² | N/mm² | cycles
1 | 1.265 | 490.5 | 0 | 322
2 | 0.725 | 446.9 | 0 | 1019
3 | 0.515 | 438 | 0 | 1605
4 | 0.295 | 408.6 | 0 | 4454
5 | 0.145 | 362 | 0 | 16628

## 10 CrMo 9 10 - 246
Chemical composition
Element | Fraction
C | 0.12
Si | 0.34
Mn | 0.58
P | 0.006
S | 0.005
Ni | 0.16
Cr | 2.2
Mo | 0.9
Cu | 0.14
Al | 0.004
N | 0.013
Experimental Data
spec. | εa | σa | σm | N
no. | % | N/mm² | N/mm² | cycles
1 | 1.265 | 400.3 | 0 | 312
2 | 1.015 | 386.5 | 0 | 734
3 | 0.755 | 357.1 | 0 | 1072
4 | 0.5 | 334.5 | 0 | 2985
5 | 0.355 | 308 | 0 | 8471

## 10 CrMo 9 10 - 247
Chemical composition
Element | Fraction
C | 0.12
Si | 0.34
Mn | 0.58
P | 0.006
S | 0.005
Ni | 0.16
Cr | 2.2
Mo | 0.9
Cu | 0.14
Al | 0.004
N | 0.013
Experimental Data
spec. | εa | σa | σm | N
no. | % | N/mm² | N/mm² | cycles
1 | 1.01 | 398.3 | 0 | 449
2 | 0.75 | 375.2 | 0 | 925
3 | 0.47 | 338.9 | 0 | 2768
4 | 0.4 | 327.7 | 0 | 7253
5 | 0.35 | 329.1 | 0 | 11666

## 10 CrMo 9 10 - 248
Chemical composition
Element | Fraction
C | 0.12
Si | 0.34
Mn | 0.58
P | 0.006
S | 0.005
Ni | 0.16
Cr | 2.2
Mo | 0.9
Cu | 0.14
Al | 0.004
N | 0.013
Experimental Data
spec. | εa | σa | σm | N
no. | % | N/mm² | N/mm² | cycles
1 | 1.02 | 348.3 | 0 | 488
2 | 0.71 | 338.9 | 0 | 1131
3 | 0.505 | 310.5 | 0 | 1852
4 | 0.38 | 283 | 0 | 2796
5 | 0.29 | 268.8 | 0 | 6604
6 | 0.24 | 273.7 | 0 | 6771

## 10 CrMo 9 10 - 249
Chemical composition
Element | Fraction
C | 0.12
Si | 0.34
Mn | 0.58
P | 0.006
S | 0.005
Ni | 0.16
Cr | 2.2
Mo | 0.9
Cu | 0.14
Al | 0.004
N | 0.013
Experimental Data
spec. | εa | σa | σm | N
no. | % | N/mm² | N/mm² | cycles
1 | 1 | 311.5 | 0 | 520
2 | 0.76 | 294.3 | 0 | 719
3 | 0.505 | 300.7 | 0 | 1272
4 | 0.355 | 267.3 | 0 | 3302
5 | 0.255 | 251.6 | 0 | 6161

## 10 CrMo 9 10 - 250
Chemical composition
Element | Fraction
C | 0.12
Si | 0.34
Mn | 0.58
P | 0.006
S | 0.005
Ni | 0.16
Cr | 2.2
Mo | 0.9
Cu | 0.14
Al | 0.004
N | 0.013
Experimental Data
spec. | εa | σa | σm | N
no. | % | N/mm² | N/mm² | cycles
1 | 1.045 | 276.6 | 0 | 406
2 | 0.74 | 273.2 | 0 | 754
3 | 0.5 | 257.5 | 0 | 1290
4 | 0.36 | 239.9 | 0 | 2665
5 | 0.23 | 218.3 | 0 | 9572

## 10 CrMo 9 10 - 251
Chemical composition
Element | Fraction
C | 0.12
Si | 0.34
Mn | 0.58
P | 0.006
S | 0.005
Ni | 0.16
Cr | 2.2
Mo | 0.9
Cu | 0.14
Al | 0.004
N | 0.013
Experimental Data
spec. | εa | σa | σm | N
no. | % | N/mm² | N/mm² | cycles
1 | 1 | 212.4 | 0 | 376
2 | 0.76 | 209 | 0 | 454
3 | 0.53 | 199.6 | 0 | 1018
4 | 0.345 | 189.8 | 0 | 1563
5 | 0.25 | 184.9 | 0 | 3318

## 10 CrMo 9 10 - 252
Chemical composition
Element | Fraction
C | 0.11
Si | 0.24
Mn | 0.51
P | 0.005
S | 0.002
Ni | 0.18
Cr | 2.29
Mo | 0.99
Cu | 0.04
Al | 0.004
N | 0.007
Experimental Data
spec. | εa | σa | σm | N
no. | % | N/mm² | N/mm² | cycles
1 | 1.15 | 485.5 | 0 | 383
2 | 0.745 | 458.5 | 0 | 880
3 | 0.6 | 443.5 | 0 | 996
4 | 0.51 | 417.5 | 0 | 3412
5 | 0.415 | 400.5 | 0 | 4816
6 | 0.29 | 390.5 | 0 | 8767
7 | 0.25 | 356.5 | 0 | 44475

## 10 CrMo 9 10 - 253
Chemical composition
Element | Fraction
C | 0.11
Si | 0.24
Mn | 0.51
P | 0.005
S | 0.002
Ni | 0.18
Cr | 2.29
Mo | 0.99
Cu | 0.04
Al | 0.004
N | 0.007
Experimental Data
spec. | εa | σa | σm | N
no. | % | N/mm² | N/mm² | cycles
1 | 1.67 | 464.5 | 0 | 266
2 | 1.11 | 428.5 | 0 | 702
3 | 0.83 | 415.5 | 0 | 1105
4 | 0.535 | 371 | 0 | 2282
5 | 0.39 | 348.5 | 0 | 6400
6 | 0.33 | 355 | 0 | 10392
7 | 0.3 | 352 | 0 | 14125
8 | 0.235 | 344 | 0 | 36017

## 10 CrMo 9 10 - 254
Chemical composition
Element | Fraction
C | 0.11
Si | 0.24
Mn | 0.51
P | 0.005
S | 0.002
Ni | 0.18
Cr | 2.29
Mo | 0.99
Cu | 0.04
Al | 0.004
N | 0.007
Experimental Data
spec. | εa | σa | σm | N
no. | % | N/mm² | N/mm² | cycles
1 | 1.46 | 471.5 | 0 | 263
2 | 1.045 | 442.5 | 0 | 598
3 | 0.71 | 424 | 0 | 1053
4 | 0.59 | 400.5 | 0 | 2154
6 | 0.365 | 365 | 0 | 5303
5 | 0.43 | 379 | 0 | 5622
7 | 0.275 | 338.5 | 0 | 32310

## 10 CrMo 9 10 - 255
Chemical composition
Element | Fraction
C | 0.11
Si | 0.24
Mn | 0.51
P | 0.005
S | 0.002
Ni | 0.18
Cr | 2.29
Mo | 0.99
Cu | 0.04
Al | 0.004
N | 0.007
Experimental Data
spec. | εa | σa | σm | N
no. | % | N/mm² | N/mm² | cycles
1 | 1.335 | 441.5 | 0 | 227
2 | 0.98 | 398 | 0 | 469
3 | 0.73 | 402.5 | 0 | 526
4 | 0.475 | 371.5 | 0 | 1477
5 | 0.385 | 357.5 | 0 | 2318
6 | 0.31 | 364 | 0 | 4850
7 | 0.245 | 315 | 0 | 22620

## 10 CrMo 9 10 - 256
Chemical composition
Element | Fraction
C | 0.11
Si | 0.24
Mn | 0.51
P | 0.005
S | 0.002
Ni | 0.18
Cr | 2.29
Mo | 0.99
Cu | 0.04
Al | 0.004
N | 0.007
Experimental Data
spec. | εa | σa | σm | N
no. | % | N/mm² | N/mm² | cycles
1 | 1.655 | 439 | 0 | 200
2 | 1.075 | 402.5 | 0 | 406
3 | 0.725 | 392 | 0 | 480
4 | 0.54 | 363 | 0 | 1380
5 | 0.37 | 357.5 | 0 | 2989
6 | 0.34 | 352 | 0 | 4786
7 | 0.265 | 333.5 | 0 | 16005

## 10 CrMo 9 10 - 257
Chemical composition
Element | Fraction
C | 0.11
Si | 0.24
Mn | 0.51
P | 0.005
S | 0.002
Ni | 0.18
Cr | 2.29
Mo | 0.99
Cu | 0.04
Al | 0.004
N | 0.007
Experimental Data
spec. | εa | σa | σm | N
no. | % | N/mm² | N/mm² | cycles
1 | 0.925 | 349.5 | 0 | 298
2 | 0.755 | 322 | 0 | 531
3 | 0.59 | 321.5 | 0 | 668
4 | 0.43 | 318 | 0 | 1345
5 | 0.31 | 314 | 0 | 3100
6 | 0.215 | 290.5 | 0 | 9210
7 | 0.205 | 264 | 0 | 33455

## 10 CrMo 9 10 - 258
Chemical composition
Element | Fraction
C | 0.11
Si | 0.24
Mn | 0.51
P | 0.005
S | 0.002
Ni | 0.18
Cr | 2.29
Mo | 0.99
Cu | 0.04
Al | 0.004
N | 0.007
Experimental Data
spec. | εa | σa | σm | N
no. | % | N/mm² | N/mm² | cycles
1 | 1.025 | 326 | 0 | 300
2 | 0.66 | 314 | 0 | 370
3 | 0.54 | 304 | 0 | 512
4 | 0.385 | 303 | 0 | 941
5 | 0.3 | 274 | 0 | 2233
6 | 0.26 | 270 | 0 | 4885
7 | 0.17 | 262 | 0 | 21500

## 10 CrMo 9 10 - 259
Chemical composition
Element | Fraction
C | 0.11
Si | 0.24
Mn | 0.51
P | 0.005
S | 0.002
Ni | 0.18
Cr | 2.29
Mo | 0.99
Cu | 0.04
Al | 0.004
N | 0.007
Experimental Data
spec. | εa | σa | σm | N
no. | % | N/mm² | N/mm² | cycles
1 | 0.93 | 263.5 | 0 | 260
2 | 0.735 | 243.5 | 0 | 588
4 | 0.395 | 217.5 | 0 | 1147
3 | 0.43 | 238.5 | 0 | 1180
5 | 0.23 | 217 | 0 | 5200
6 | 0.195 | 212 | 0 | 11245
7 | 0.15 | 210.5 | 0 | 63535

## 10 CrMo 9 10 - 260
Chemical composition
Element | Fraction
C | 0.11
Si | 0.24
Mn | 0.51
P | 0.005
S | 0.002
Ni | 0.18
Cr | 2.29
Mo | 0.99
Cu | 0.04
Al | 0.004
N | 0.007
Experimental Data
spec. | εa | σa | σm | N
no. | % | N/mm² | N/mm² | cycles
1 | 0.92 | 208.5 | 0 | 293
2 | 0.755 | 218.5 | 0 | 317
3 | 0.56 | 202 | 0 | 782
4 | 0.435 | 211.5 | 0 | 827
5 | 0.315 | 207.5 | 0 | 1160
6 | 0.24 | 196.5 | 0 | 2094
7 | 0.185 | 206.5 | 0 | 3497
8 | 0.145 | 190 | 0 | 23827

## 10 CrMo 9 10 - 261
Chemical composition
Element | Fraction
C | 0.11
Si | 0.24
Mn | 0.51
P | 0.005
S | 0.002
Ni | 0.18
Cr | 2.29
Mo | 0.99
Cu | 0.04
Al | 0.004
N | 0.007
Experimental Data
spec. | εa | σa | σm | N
no. | % | N/mm² | N/mm² | cycles
1 | 0.975 | 179 | 0 | 202
2 | 1.015 | 190 | 0 | 336
3 | 0.345 | 165 | 0 | 677

## 42 Cr 4 - 423
Chemical composition
Element | Fraction
C | 0.39
Si | 0.22
Mn | 0.72
P | 0.014
S | 0.013
Ni | 0.02
Cr | 1.06
Cu | 0.01
Experimental Data
spec. | εa | σa | σm | N
no. | % | N/mm² | N/mm² | cycles
1 | 2 | 852 | 0 | 141
2 | 1.4 | 794 | 0 | 373
3 | 0.9 | 723 | 0 | 1430
4 | 0.6 | 663 | 0 | 5590
5 | 0.41 | 605 | 0 | 18400
6 | 0.3 | 562 | 0 | 107000

## 42 Cr 4 - 424
Chemical composition
Element | Fraction
C | 0.39
Si | 0.22
Mn | 0.72
P | 0.014
S | 0.013
Ni | 0.02
Cr | 1.06
Cu | 0.01
Experimental Data
spec. | εa | σa | σm | N
no. | % | N/mm² | N/mm² | cycles
1 | 2 | 795 | 0 | 145
2 | 1.4 | 724 | 0 | 362
3 | 0.9 | 669 | 0 | 1030
4 | 0.59 | 606 | 0 | 4670
5 | 0.41 | 560 | 0 | 17000
6 | 0.3 | 528 | 0 | 73200

## 42 Cr 4 - 425
Chemical composition
Element | Fraction
C | 0.42
Si | 0.28
Mn | 0.79
P | 0.011
S | 0.006
Ni | 0.04
Cr | 0.96
Cu | 0.05
Experimental Data
spec. | εa | σa | σm | N
no. | % | N/mm² | N/mm² | cycles
1 | 2 | 780 | 0 | 256
2 | 1.4 | 767 | 0 | 647
3 | 0.89 | 666 | 0 | 1960
4 | 0.61 | 631 | 0 | 5600
5 | 0.41 | 569 | 0 | 22500
6 | 0.3 | 522 | 0 | 78200

## 42 Cr 4 - 426
Chemical composition
Element | Fraction
C | 0.39
Si | 0.3
Mn | 0.78
P | 0.012
S | 0.01
Ni | 0.04
Cr | 1.07
Cu | 0.04
Experimental Data
spec. | εa | σa | σm | N
no. | % | N/mm² | N/mm² | cycles
1 | 2 | 805 | 0 | 180
2 | 1.39 | 736 | 0 | 635
3 | 0.9 | 673 | 0 | 2770
4 | 0.61 | 620 | 0 | 4830
5 | 0.41 | 577 | 0 | 24500
6 | 0.31 | 531 | 0 | 52000

## 42 Cr 4 - 427
Chemical composition
Element | Fraction
C | 0.39
Si | 0.22
Mn | 0.72
P | 0.014
S | 0.013
Ni | 0.02
Cr | 1.06
Cu | 0.01
Experimental Data
spec. | εa | σa | σm | N
no. | % | N/mm² | N/mm² | cycles
1 | 2 | 726 | 0 | 168
2 | 1.4 | 661 | 0 | 320
3 | 0.9 | 608 | 0 | 881
4 | 0.6 | 557 | 0 | 3270
5 | 0.4 | 512 | 0 | 11300
6 | 0.31 | 482 | 0 | 47800

## 42 Cr 4 - 428
Chemical composition
Element | Fraction
C | 0.39
Si | 0.22
Mn | 0.72
P | 0.014
S | 0.013
Ni | 0.02
Cr | 1.06
Cu | 0.01
Experimental Data
spec. | εa | σa | σm | N
no. | % | N/mm² | N/mm² | cycles
1 | 0.506 | 600 | 0 | 64000
6 | 0.375 | 535 | 0 | 174000
2 | 0.459 | 580 | 0 | 175000
8 | 0.375 | 535 | 0 | 330000
3 | 0.419 | 560 | 0 | 376000
4 | 0.383 | 540 | 0 | 568000
5 | 0.367 | 530 | 0 | >10000000
7 | 0.367 | 530 | 0 | >10000000

## 42 Cr 4 - 429
Chemical composition
Element | Fraction
C | 0.39
Si | 0.22
Mn | 0.72
P | 0.014
S | 0.013
Ni | 0.02
Cr | 1.06
Cu | 0.01
Experimental Data
spec. | εa | σa | σm | N
no. | % | N/mm² | N/mm² | cycles
1 | 0.438 | 540 | 0 | 91600
2 | 0.395 | 520 | 0 | 103000
3 | 0.358 | 500 | 0 | 574000
6 | 0.325 | 480 | 0 | 1560000
4 | 0.311 | 470 | 0 | >10000000
5 | 0.318 | 475 | 0 | >10000000
7 | 0.318 | 475 | 0 | >10000000
8 | 0.325 | 480 | 0 | >10000000

## 42 Cr 4 - 430
Chemical composition
Element | Fraction
C | 0.42
Si | 0.28
Mn | 0.79
P | 0.011
S | 0.006
Ni | 0.04
Cr | 0.96
Cu | 0.05
Experimental Data
spec. | εa | σa | σm | N
no. | % | N/mm² | N/mm² | cycles
1 | 0.474 | 550 | 0 | 52600
2 | 0.425 | 530 | 0 | 192000
5 | 0.33 | 480 | 0 | 202000
3 | 0.383 | 510 | 0 | 235000
6 | 0.322 | 475 | 0 | 391000
4 | 0.322 | 475 | 0 | >10000000
7 | 0.315 | 470 | 0 | >10000000

## 42 Cr 4 - 431
Chemical composition
Element | Fraction
C | 0.39
Si | 0.3
Mn | 0.78
P | 0.012
S | 0.01
Ni | 0.04
Cr | 1.07
Cu | 0.04
Experimental Data
spec. | εa | σa | σm | N
no. | % | N/mm² | N/mm² | cycles
1 | 0.456 | 560 | 0 | 47400
2 | 0.413 | 540 | 0 | 83500
3 | 0.375 | 520 | 0 | 372000
8 | 0.327 | 490 | 0 | 697000
6 | 0.327 | 490 | 0 | 1250000
4 | 0.313 | 480 | 0 | >10000000
5 | 0.32 | 485 | 0 | >10000000
7 | 0.32 | 485 | 0 | >10000000

## 42 Cr 4 - 432
Chemical composition
Element | Fraction
C | 0.39
Si | 0.22
Mn | 0.72
P | 0.014
S | 0.013
Ni | 0.02
Cr | 1.06
Cu | 0.01
Experimental Data
spec. | εa | σa | σm | N
no. | % | N/mm² | N/mm² | cycles
1 | 0.467 | 510 | 0 | 15100
7 | 0.316 | 445 | 0 | 128000
9 | 0.316 | 445 | 0 | 270000
2 | 0.411 | 490 | 0 | 467000
4 | 0.325 | 450 | 0 | 492000
3 | 0.364 | 470 | 0 | 510000
5 | 0.291 | 430 | 0 | >10000000
6 | 0.307 | 440 | 0 | >10000000
8 | 0.307 | 440 | 0 | >10000000

## St 52 - 102
Chemical composition
Element | Fraction
C | 0.18
Si | 0.25
Mn | 1.15
P | 0.01
S | 0.002
Experimental Data
spec. | εa | σa | σm | N
no. | % | N/mm² | N/mm² | cycles
1 | 0.761 | 433.7 | 0 | 1927
2 | 0.612 | 403.2 | 0 | 3367
3 | 0.51 | 389.8 | 0 | 5617
4 | 0.412 | 353.2 | 0 | 11233
5 | 0.31 | 325.8 | 0 | 26809
6 | 0.258 | 314.5 | 0 | 30539
7 | 0.205 | 291.7 | 0 | 116591

## St 52 - 854
Chemical composition
Element | Fraction
C
Experimental Data
spec. | εa | σa | σm | N
no. | % | N/mm² | N/mm² | cycles
1 | 0.759 | 464.7 | 0 | 1273
2 | 0.506 | 414.6 | 0 | 3275
3 | 0.407 | 403.2 | 0 | 6222
4 | 0.308 | 366.1 | 0 | 14374
5 | 0.2 | 319.1 | 0 | 54117

## St 50 - 86
Chemical composition
Element | Fraction
C | 0.15
Si | 0.35
Mn | 1.4
P | 0.015
S | 0.012
Ni | 0.01
Cr | 0.02
Experimental Data
spec. | εa | σa | σm | N
no. | % | N/mm² | N/mm² | cycles
3 | 1.056 | 436.9 | 4.5 | 420
2 | 0.608 | 366.7 | 0 | 1260
5 | 0.48 | 359.4 | -4.6 | 3410
4 | 0.384 | 336.4 | -2.3 | 5050
7 | 0.312 | 309.4 | -2.4 | 12900
1 | 0.205 | 270.2 | 4.6 | 55400
6 | 0.154 | 236.3 | 57.6 | 126000
8 | 0.122 | 221.6 | 65.5 | 410000
9 | 0.1 | 196.1 | 72.1 | >2000000

## St 50 - 87
Chemical composition
Element | Fraction
C | 0.15
Si | 0.35
Mn | 1.4
P | 0.015
S | 0.012
Ni | 0.01
Cr | 0.02
Experimental Data
spec. | εa | σa | σm | N
no. | % | N/mm² | N/mm² | cycles
3 | 0.584 | 360.1 | 4.1 | 2000
4 | 0.384 | 335.8 | -16.7 | 5850
5 | 0.288 | 301 | -11.1 | 9300
6 | 0.2 | 243.5 | 0 | 192000
8 | 0.174 | 233.4 | 0 | 234000
2 | 0.151 | 233.1 | -4.2 | 561100
7 | 0.152 | 217.1 | 0 | 1075000
1 | 0.127 | 212.9 | 27.9 | >2880000

## St 50 - 88
Chemical composition
Element | Fraction
C | 0.15
Si | 0.35
Mn | 1.4
P | 0.015
S | 0.012
Ni | 0.01
Cr | 0.02
Experimental Data
spec. | εa | σa | σm | N
no. | % | N/mm² | N/mm² | cycles
7 | 1.118 | 411.8 | -9.6 | 210
1 | 0.648 | 390.3 | 11.6 | 1080
4 | 0.544 | 359.8 | -4.6 | 1640
2 | 0.501 | 356.5 | 0 | 3100
5 | 0.42 | 334.9 | -5.8 | 4050
3 | 0.324 | 300.1 | -4.6 | 8290
6 | 0.224 | 274.9 | 7.6 | 32500
10 | 0.15 | 223.6 | -3.8 | 427200
8 | 0.15 | 228.7 | -9.1 | 1050000
9 | 0.125 | 220.7 | 10.7 | >2000000

## St 50 - 89
Chemical composition
Element | Fraction
C | 0.15
Si | 0.35
Mn | 1.4
P | 0.015
S | 0.012
Ni | 0.01
Cr | 0.02
Experimental Data
spec. | εa | σa | σm | N
no. | % | N/mm² | N/mm² | cycles
2 | 1.12 | 409.4 | -24.4 | 230
7 | 0.664 | 373.6 | 0 | 1220
4 | 0.504 | 368.7 | 3 | 1600
8 | 0.444 | 340.8 | 61.3 | 4050
3 | 0.38 | 330 | 64.2 | 4100
9 | 0.218 | 265.7 | 30.7 | 44800
5 | 0.15 | 221.6 | 7.6 | 478000
1 | 0.15 | 223.1 | 18.2 | 805000
6 | 0.125 | 208.9 | 0 | >2350000

## St 50 - 90
Chemical composition
Element | Fraction
C | 0.15
Si | 0.35
Mn | 1.4
P | 0.015
S | 0.012
Ni | 0.01
Cr | 0.02
Experimental Data
spec. | εa | σa | σm | N
no. | % | N/mm² | N/mm² | cycles
9 | 0.826 | 386.9 | 15.3 | 680
3 | 0.581 | 367.8 | -5.6 | 1450
4 | 0.378 | 323.1 | -7 | 6700
2 | 0.291 | 305.3 | -27.8 | 14904
7 | 0.196 | 261.9 | 122.3 | 53020
1 | 0.15 | 232.4 | 110.1 | 234600
5 | 0.1 | 191.7 | 169.4 | 320800
6 | 0.126 | 217.1 | 81.5 | 495200
8 | 0.1 | 191.1 | 120.5 | >3000000

## St 50 - 91
Chemical composition
Element | Fraction
C | 0.15
Si | 0.35
Mn | 1.4
P | 0.015
S | 0.012
Ni | 0.01
Cr | 0.02
Experimental Data
spec. | εa | σa | σm | N
no. | % | N/mm² | N/mm² | cycles
1 | 0.602 | 366.7 | 45.8 | 1510
3 | 0.202 | 253 | 30.7 | 64300
4 | 0.127 | 220.5 | 82.7 | 295300
2 | 0.152 | 228 | 7.7 | 302000
5 | 0.11 | 205.4 | 56.1 | >2000000

## 40 NiCrMo 6 - 402
Chemical composition
Element | Fraction
C | 0.38
Si | 0.25
Mn | 0.78
P | 0.019
S | 0.014
Cu | 0.04
Cr | 0.8
Ni | 1.77
Mo | 0.24
Experimental Data
spec. | εa | σa | σm | N
no. | % | N/mm² | N/mm² | cycles
1 | 2.868 | 861 | 0 | 237
2 | 1.84 | 762.2 | 0 | 521
3 | 1.314 | 705.3 | 0 | 990
4 | 1.311 | 699.1 | 0 | 1220
5 | 0.899 | 606.7 | 0 | 2420
6 | 0.894 | 628.6 | 0 | 3180
7 | 0.702 | 585.6 | 0 | 5040
8 | 0.593 | 577.8 | 0 | 6550
9 | 0.602 | 562.7 | 0 | 7510
10 | 0.464 | 523 | 0 | 11740
11 | 0.491 | 538.3 | 0 | 13440
12 | 0.392 | 508.1 | 0 | 17190
13 | 0.397 | 494.8 | 0 | 19440
14 | 0.363 | 503.7 | 0 | 25180
15 | 0.335 | 486.1 | 0 | 27450
16 | 0.278 | 484 | 0 | 58890

## 40 NiCrMo 6 - 403
Chemical composition
Element | Fraction
C | 0.38
Si | 0.25
Mn | 0.78
P | 0.019
S | 0.014
Cu | 0.04
Cr | 0.8
Ni | 1.77
Mo | 0.24
Experimental Data
spec. | εa | σa | σm | N
no. | % | N/mm² | N/mm² | cycles
1 | 2.972 | 1055.7 | 0 | 246
2 | 2.029 | 1021.9 | 0 | 475
3 | 1.974 | 991.4 | 0 | 493
4 | 1.297 | 899.3 | 0 | 920
5 | 1.458 | 947.3 | 0 | 1100
6 | 1.418 | 901.3 | 0 | 1230
7 | 1.186 | 889.6 | 0 | 1360
8 | 0.982 | 895.4 | 0 | 2090
9 | 0.979 | 861.2 | 0 | 2450
10 | 0.967 | 826.5 | 0 | 2800
11 | 0.816 | 821.1 | 0 | 4090
12 | 0.732 | 777.8 | 0 | 4620
13 | 0.663 | 815.8 | 0 | 5350
14 | 0.573 | 728.9 | 0 | 6680
15 | 0.58 | 789.7 | 0 | 8120
16 | 0.464 | 725.7 | 0 | 11600
17 | 0.453 | 728.9 | 0 | 12500
18 | 0.42 | 735.2 | 0 | 21540

## 40 NiCrMo 6 - 475
Chemical composition
Element | Fraction
C | 0.38
Si | 0.24
Mn | 0.7
P | 0.017
S | 0.013
Ni | 1.74
Cr | 0.8
Mo | 0.22
Cu | 0.13
Experimental Data
spec. | εa | σa | σm | N
no. | % | N/mm² | N/mm² | cycles
1 | 2 | 963 | 0 | 133
2 | 1.42 | 945 | 0 | 185
3 | 0.91 | 808 | 0 | 1770
4 | 0.6 | 743 | 0 | 4330
5 | 0.42 | 697 | 0 | 22200
6 | 0.29 | 578 | 0 | 434000

## 40 NiCrMo 6 - 476
Chemical composition
Element | Fraction
C | 0.43
Si | 0.26
Mn | 0.73
P | 0.014
S | 0.014
Ni | 1.68
Cr | 0.72
Mo | 0.22
Cu | 0.09
Experimental Data
spec. | εa | σa | σm | N
no. | % | N/mm² | N/mm² | cycles
1 | 2.01 | 866 | 0 | 100
2 | 1.41 | 802 | 0 | 288
3 | 0.9 | 724 | 0 | 1160
4 | 0.6 | 654 | 0 | 4590
5 | 0.39 | 602 | 0 | 24100
6 | 0.28 | 566 | 0 | 139000

## 40 NiCrMo 6 - 477
Chemical composition
Element | Fraction
C | 0.38
Si | 0.24
Mn | 0.7
P | 0.017
S | 0.013
Ni | 1.74
Cr | 0.8
Mo | 0.22
Cu | 0.13
Experimental Data
spec. | εa | σa | σm | N
no. | % | N/mm² | N/mm² | cycles
1 | 1.97 | 909 | 0 | 55
2 | 1.41 | 823 | 0 | 271
3 | 0.89 | 745 | 0 | 883
4 | 0.6 | 674 | 0 | 4390
5 | 0.42 | 620 | 0 | 14600
6 | 0.29 | 578 | 0 | 120000

## 40 NiCrMo 6 - 478
Chemical composition
Element | Fraction
C | 0.37
Si | 0.27
Mn | 0.75
P | 0.018
S | 0.009
Ni | 1.89
Cr | 0.92
Mo | 0.26
Cu | 0.04
Experimental Data
spec. | εa | σa | σm | N
no. | % | N/mm² | N/mm² | cycles
1 | 2.02 | 905 | 0 | 117
2 | 1.41 | 832 | 0 | 396
3 | 0.89 | 757 | 0 | 1670
4 | 0.6 | 697 | 0 | 4400
5 | 0.4 | 660 | 0 | 22100
6 | 0.29 | 579 | 0 | 182000

## 40 NiCrMo 6 - 479
Chemical composition
Element | Fraction
C | 0.38
Si | 0.24
Mn | 0.7
P | 0.017
S | 0.013
Ni | 1.74
Cr | 0.8
Mo | 0.22
Cu | 0.13
Experimental Data
spec. | εa | σa | σm | N
no. | % | N/mm² | N/mm² | cycles
1 | 1.98 | 800 | 0 | 75
2 | 1.41 | 733 | 0 | 202
3 | 0.91 | 651 | 0 | 1250
4 | 0.59 | 596 | 0 | 2930
5 | 0.43 | 549 | 0 | 8540
6 | 0.3 | 514 | 0 | 43600

## 40 NiCrMo 6 - 480
Chemical composition
Element | Fraction
C | 0.38
Si | 0.24
Mn | 0.7
P | 0.017
S | 0.013
Ni | 1.74
Cr | 0.8
Mo | 0.22
Cu | 0.13
Experimental Data
spec. | εa | σa | σm | N
no. | % | N/mm² | N/mm² | cycles
1 | 0.423 | 660 | 0 | 105000
2 | 0.396 | 640 | 0 | 224000
3 | 0.371 | 620 | 0 | 298000
6 | 0.36 | 610 | 0 | 439000
8 | 0.36 | 610 | 0 | 1030000
4 | 0.349 | 600 | 0 | >10000000
5 | 0.354 | 605 | 0 | >10000000
7 | 0.354 | 605 | 0 | >10000000

## 40 NiCrMo 6 - 481
Chemical composition
Element | Fraction
C | 0.43
Si | 0.26
Mn | 0.73
P | 0.014
S | 0.014
Ni | 1.68
Cr | 0.72
Mo | 0.22
Cu | 0.09
Experimental Data
spec. | εa | σa | σm | N
no. | % | N/mm² | N/mm² | cycles
1 | 0.481 | 600 | 0 | 81100
2 | 0.438 | 580 | 0 | 163000
3 | 0.401 | 560 | 0 | 300000
6 | 0.384 | 550 | 0 | 491000
7 | 0.376 | 545 | 0 | 906000
8 | 0.368 | 540 | 0 | 914000
4 | 0.368 | 540 | 0 | >10000000
5 | 0.376 | 545 | 0 | >10000000

## 40 NiCrMo 6 - 482
Chemical composition
Element | Fraction
C | 0.38
Si | 0.24
Mn | 0.7
P | 0.017
S | 0.013
Ni | 1.74
Cr | 0.8
Mo | 0.22
Cu | 0.13
Experimental Data
spec. | εa | σa | σm | N
no. | % | N/mm² | N/mm² | cycles
1 | 0.452 | 610 | 0 | 84700
2 | 0.413 | 590 | 0 | 201000
3 | 0.379 | 570 | 0 | 406000
7 | 0.356 | 555 | 0 | 700000
5 | 0.356 | 555 | 0 | 1390000
4 | 0.349 | 550 | 0 | >10000000
6 | 0.349 | 550 | 0 | >10000000

## 40 NiCrMo 6 - 483
Chemical composition
Element | Fraction
C | 0.37
Si | 0.27
Mn | 0.75
P | 0.018
S | 0.009
Ni | 1.89
Cr | 0.92
Mo | 0.26
Cu | 0.04
Experimental Data
spec. | εa | σa | σm | N
no. | % | N/mm² | N/mm² | cycles
1 | 0.417 | 620 | 0 | 214000
2 | 0.386 | 600 | 0 | 300000
3 | 0.359 | 580 | 0 | 750000
7 | 0.347 | 570 | 0 | 891000
6 | 0.353 | 575 | 0 | 1490000
4 | 0.335 | 560 | 0 | >10000000
5 | 0.347 | 570 | 0 | >10000000
8 | 0.341 | 565 | 0 | >10000000

## 40 NiCrMo 6 - 484
Chemical composition
Element | Fraction
C | 0.38
Si | 0.24
Mn | 0.7
P | 0.017
S | 0.013
Ni | 1.74
Cr | 0.8
Mo | 0.22
Cu | 0.13
Experimental Data
spec. | εa | σa | σm | N
no. | % | N/mm² | N/mm² | cycles
1 | 0.45 | 540 | 0 | 41100
2 | 0.4 | 520 | 0 | 103000
3 | 0.358 | 500 | 0 | 427000
6 | 0.322 | 480 | 0 | 474000
5 | 0.33 | 485 | 0 | 982000
4 | 0.322 | 480 | 0 | >10000000
7 | 0.313 | 475 | 0 | >10000000

## 12 MnMo 5 - 365
Chemical composition
Element | Fraction
C | 0.13
Si | 0.28
Mn | 1.23
P | 0.02
S | 0.005
Ni | 0.02
Cr | 0.02
Mo | 0.11
V | 0.03
Experimental Data
spec. | εa | σa | σm | N
no. | % | N/mm² | N/mm² | cycles
1 | 1.5 | 514 | 0 | 490
2 | 1.5 | 510 | 0 | 734
3 | 0.75 | 460 | 0 | 2110
4 | 0.75 | 453 | 0 | 2280
6 | 0.5 | 408 | 0 | 6640
5 | 0.5 | 422 | 0 | 7830
7 | 0.4 | 388 | 0 | 13400
8 | 0.4 | 388 | 0 | 16000
9 | 0.3 | 367 | 0 | 28700
10 | 0.3 | 357 | 0 | 31200
11 | 0.2 | 330 | 0 | 295000
12 | 0.2 | 324 | 0 | 373000
13 | 0.175 | 330 | 0 | 545000
14 | 0.175 | 328 | 0 | 550000

## 12 MnMo 5 - 366
Chemical composition
Element | Fraction
C | 0.13
Si | 0.28
Mn | 1.23
P | 0.02
S | 0.005
Ni | 0.02
Cr | 0.02
Mo | 0.11
V | 0.03
Experimental Data
spec. | εa | σa | σm | N
no. | % | N/mm² | N/mm² | cycles
1 | 1.5 | 553 | 0 | 652
2 | 1.5 | 523 | 0 | 884
4 | 1 | 493 | 0 | 1520
3 | 1 | 501 | 0 | 1770
5 | 0.5 | 428 | 0 | 7370
6 | 0.5 | 407 | 0 | 10000
7 | 0.3 | 382 | 0 | 47400
8 | 0.3 | 376 | 0 | 52100
10 | 0.2 | 353 | 0 | 219000
9 | 0.2 | 355 | 0 | 326000
12 | 0.175 | 346 | 0 | 423000
11 | 0.175 | 349 | 0 | 637000
13 | 0.15 | 332 | 0 | >10000000

## 12 MnMo 5 - 367
Chemical composition
Element | Fraction
C | 0.13
Si | 0.28
Mn | 1.23
P | 0.02
S | 0.005
Ni | 0.02
Cr | 0.02
Mo | 0.11
V | 0.03
Experimental Data
spec. | εa | σa | σm | N
no. | % | N/mm² | N/mm² | cycles
2 | 0.52 | 400 | 0 | 7070
1 | 0.556 | 400 | 0 | 10700
3 | 0.36 | 380 | 0 | 18200
4 | 0.328 | 380 | 0 | 26800
9 | 0.187 | 335 | 0 | 204000
5 | 0.213 | 350 | 0 | 236000
6 | 0.199 | 350 | 0 | 262000
7 | 0.194 | 335 | 0 | 298000
12 | 0.171 | 330 | 0 | 466000
10 | 0.188 | 330 | 0 | 2910000
8 | 0.171 | 330 | 0 | >10000000
11 | 0.175 | 325 | 0 | >10000000

## 12 MnMo 5 - 368
Chemical composition
Element | Fraction
C | 0.13
Si | 0.28
Mn | 1.23
P | 0.02
S | 0.005
Ni | 0.02
Cr | 0.02
Mo | 0.11
V | 0.03
Experimental Data
spec. | εa | σa | σm | N
no. | % | N/mm² | N/mm² | cycles
1 | 0.367 | 400 | 0 | 27200
2 | 0.343 | 400 | 0 | 29700
5 | 0.259 | 375 | 0 | 75400
3 | 0.277 | 380 | 0 | 82000
4 | 0.263 | 380 | 0 | 117000
6 | 0.243 | 365 | 0 | 135000
8 | 0.179 | 350 | 0 | 423000
7 | 0.187 | 350 | 0 | 851000
9 | 0.175 | 340 | 0 | 2790000
11 | 0.167 | 335 | 0 | 5410000
10 | 0.158 | 330 | 0 | >10000000
12 | 0.172 | 330 | 0 | >10000000
13 | 0.167 | 335 | 0 | >10000000

## SPV 50 - 820
Chemical composition
Element | Fraction
C | 0.075
Si | 0.32
Mn | 1.56
P | 0.002
S | 0.009
Ni | 0.027
Cr | 0.04
Mo | 0.38
V | 0.008
Experimental Data
spec. | εa | σa | σm | N
no. | % | N/mm² | N/mm² | cycles
1 | 1.5 | 585 | 0 | 553
2 | 1.5 | 574 | 0 | 556
4 | 1 | 534 | 0 | 1060
3 | 1 | 540 | 0 | 1210
5 | 0.5 | 459 | 0 | 6100
6 | 0.5 | 444 | 0 | 9190
7 | 0.3 | 410 | 0 | 34700
8 | 0.3 | 404 | 0 | 41700
9 | 0.2 | 379 | 0 | 101000
10 | 0.2 | 376 | 0 | 195000
12 | 0.175 | 353 | 0 | 377000
11 | 0.175 | 357 | 0 | 395000

## SPV 50 - 821
Chemical composition
Element | Fraction
C | 0.075
Si | 0.32
Mn | 1.56
P | 0.002
S | 0.009
Ni | 0.027
Cr | 0.04
Mo | 0.38
V | 0.008
Experimental Data
spec. | εa | σa | σm | N
no. | % | N/mm² | N/mm² | cycles
1 | 0.271 | 400 | 0 | 48000
2 | 0.223 | 400 | 0 | 60400
4 | 0.2 | 380 | 0 | 84400
3 | 0.214 | 380 | 0 | 121000
5 | 0.199 | 365 | 0 | 313000
7 | 0.185 | 350 | 0 | 489000
6 | 0.191 | 300 | 0 | 855000
8 | 0.185 | 340 | 0 | 994000
11 | 0.171 | 330 | 0 | 1800000
10 | 0.18 | 335 | 0 | 4280000
9 | 0.167 | 330 | 0 | >10000000
12 | 0.17 | 325 | 0 | >10000000

## SPV 50 - 822
Chemical composition
Element | Fraction
C | 0.12
Si | 0.28
Mn | 1.22
P | 0.019
S | 0.004
Ni | 0.02
Cr | 0.01
Mo | 0.11
V | 0.03
Experimental Data
spec. | εa | σa | σm | N
no. | % | N/mm² | N/mm² | cycles
2 | 1.5 | 529 | 0 | 598
1 | 1.5 | 545 | 0 | 816
4 | 1 | 497 | 0 | 1840
3 | 1 | 499 | 0 | 2130
5 | 0.5 | 451 | 0 | 4810
6 | 0.5 | 415 | 0 | 11100
7 | 0.3 | 384 | 0 | 39800
8 | 0.3 | 363 | 0 | 61100
9 | 0.2 | 338 | 0 | 103000
10 | 0.2 | 317 | 0 | 312000
11 | 0.175 | 303 | 0 | 345000
12 | 0.175 | 299 | 0 | 2840000

## SPV 50 - 823
Chemical composition
Element | Fraction
C | 0.12
Si | 0.28
Mn | 1.22
P | 0.019
S | 0.004
Ni | 0.02
Cr | 0.01
Mo | 0.11
V | 0.03
Experimental Data
spec. | εa | σa | σm | N
no. | % | N/mm² | N/mm² | cycles
1 | 0.429 | 400 | 0 | 16600
2 | 0.423 | 400 | 0 | 17500
3 | 0.366 | 380 | 0 | 31400
4 | 0.31 | 380 | 0 | 37100
6 | 0.252 | 350 | 0 | 71500
5 | 0.283 | 350 | 0 | 91800
7 | 0.257 | 340 | 0 | 150000
9 | 0.186 | 310 | 0 | 361000
11 | 0.166 | 305 | 0 | 956000
8 | 0.193 | 310 | 0 | 1170000
12 | 0.174 | 300 | 0 | 2970000
10 | 0.161 | 300 | 0 | >10000000
13 | 0.152 | 295 | 0 | 10000000

## X 15 CrNiSi 25 20 - 629
Chemical composition
Element | Fraction
C | 0.13
Si | 1
Mn | 1.85
P | 0.025
S | 0.009
Ni | 20.01
Cr | 24.7
Mo | 0.26
Cu | 0.11
N | 0.0516
Experimental Data
spec. | εa | σa | σm | N
no. | % | N/mm² | N/mm² | cycles
1 | 1.455 | 527.8 | 0 | 582
2 | 1 | 456.2 | 0 | 1541
3 | 0.735 | 405.2 | 0 | 2048
4 | 0.49 | 332.6 | 0 | 6320
5 | 0.38 | 310 | 0 | 21915

## X 15 CrNiSi 25 20 - 630
Chemical composition
Element | Fraction
C | 0.13
Si | 1
Mn | 1.85
P | 0.025
S | 0.009
Ni | 20.01
Cr | 24.7
Mo | 0.26
Cu | 0.11
N | 0.0516
Experimental Data
spec. | εa | σa | σm | N
no. | % | N/mm² | N/mm² | cycles
1 | 1.465 | 514 | 0 | 504
2 | 1.045 | 458.6 | 0 | 1327
3 | 0.75 | 398.3 | 0 | 3736
4 | 0.51 | 348.3 | 0 | 6161
5 | 0.38 | 296.3 | 0 | 21025

## X 15 CrNiSi 25 20 - 631
Chemical composition
Element | Fraction
C | 0.13
Si | 1
Mn | 1.85
P | 0.025
S | 0.009
Ni | 20.01
Cr | 24.7
Mo | 0.26
Cu | 0.11
N | 0.0516
Experimental Data
spec. | εa | σa | σm | N
no. | % | N/mm² | N/mm² | cycles
1 | 1.485 | 492 | 0 | 326
2 | 0.96 | 393.9 | 0 | 1255
3 | 0.74 | 343.4 | 0 | 3226
4 | 0.51 | 311 | 0 | 6598
5 | 0.38 | 289.9 | 0 | 13191

## X 15 CrNiSi 25 20 - 632
Chemical composition
Element | Fraction
C | 0.13
Si | 1
Mn | 1.85
P | 0.025
S | 0.009
Ni | 20.01
Cr | 24.7
Mo | 0.26
Cu | 0.11
N | 0.0516
Experimental Data
spec. | εa | σa | σm | N
no. | % | N/mm² | N/mm² | cycles
1 | 0.98 | 471.9 | 0 | 778
2 | 0.745 | 443.4 | 0 | 867
3 | 0.585 | 404.2 | 0 | 2173
4 | 0.5 | 388 | 0 | 5086
5 | 0.41 | 345.3 | 0 | 5436

## X 15 CrNiSi 25 20 - 633
Chemical composition
Element | Fraction
C | 0.13
Si | 1
Mn | 1.85
P | 0.025
S | 0.009
Ni | 20.01
Cr | 24.7
Mo | 0.26
Cu | 0.11
N | 0.0516
Experimental Data
spec. | εa | σa | σm | N
no. | % | N/mm² | N/mm² | cycles
1 | 1.545 | 452.2 | 0 | 181
2 | 0.995 | 457.6 | 0 | 680
3 | 0.73 | 377.2 | 0 | 872
4 | 0.51 | 340.4 | 0 | 3643
5 | 0.405 | 303.1 | 0 | 6279

## X 15 CrNiSi 25 20 - 634
Chemical composition
Element | Fraction
C | 0.13
Si | 1
Mn | 1.85
P | 0.025
S | 0.009
Ni | 20.01
Cr | 24.7
Mo | 0.26
Cu | 0.11
N | 0.0516
Experimental Data
spec. | εa | σa | σm | N
no. | % | N/mm² | N/mm² | cycles
1 | 1 | 426.2 | 0 | 198
2 | 0.665 | 391.9 | 0 | 568
3 | 0.51 | 365.9 | 0 | 1107
4 | 0.405 | 345.3 | 0 | 2195
5 | 0.305 | 306.1 | 0 | 4838

## X 15 CrNiSi 25 20 - 635
Chemical composition
Element | Fraction
C | 0.13
Si | 1
Mn | 1.85
P | 0.025
S | 0.009
Ni | 20.01
Cr | 24.7
Mo | 0.26
Cu | 0.11
N | 0.0516
Experimental Data
spec. | εa | σa | σm | N
no. | % | N/mm² | N/mm² | cycles
1 | 1.03 | 241.3 | 0 | 203
2 | 0.515 | 208 | 0 | 1098
3 | 0.405 | 191.8 | 0 | 2260
4 | 0.32 | 177.6 | 0 | 5887
5 | 0.24 | 169.2 | 0 | 18855

## X 15 CrNiSi 25 20 - 636
Chemical composition
Element | Fraction
C | 0.13
Si | 1
Mn | 1.85
P | 0.025
S | 0.009
Ni | 20.01
Cr | 24.7
Mo | 0.26
Cu | 0.11
N | 0.0516
Experimental Data
spec. | εa | σa | σm | N
no. | % | N/mm² | N/mm² | cycles
1 | 1.495 | 327.7 | 0 | 133
2 | 1.005 | 315.4 | 0 | 441
3 | 0.625 | 281.6 | 0 | 1256
4 | 0.495 | 262.4 | 0 | 2528
5 | 0.395 | 249.7 | 0 | 4591

## X 20 CrMo 12 1 - 619
Chemical composition
Element | Fraction
C | 0.25
Si | 0.4
Mn | 0.8
P | 0.016
S | 0.005
Ni | 0.68
Cr | 11.4
Mo | 0.9
W | 0.99
V | 0.28
Experimental Data
spec. | εa | σa | σm | N
no. | % | N/mm² | N/mm² | cycles
1 | 1.03 | 816.7 | 0 | 373
2 | 0.82 | 782.4 | 0 | 489
3 | 0.64 | 750.5 | 0 | 1429
4 | 0.475 | 711.7 | 0 | 3250
5 | 0.395 | 665.1 | 0 | 8188

## X 20 CrMo 12 1 - 620
Chemical composition
Element | Fraction
C | 0.25
Si | 0.4
Mn | 0.8
P | 0.016
S | 0.005
Ni | 0.68
Cr | 11.4
Mo | 0.9
W | 0.99
V | 0.28
Experimental Data
spec. | εa | σa | σm | N
no. | % | N/mm² | N/mm² | cycles
1 | 1.025 | 676.9 | 0 | 368
2 | 0.81 | 642.1 | 0 | 623
3 | 0.6 | 596.9 | 0 | 1359
4 | 0.48 | 571.9 | 0 | 2081
5 | 0.395 | 563.1 | 0 | 3348

## X 20 CrMo 12 1 - 621
Chemical composition
Element | Fraction
C | 0.25
Si | 0.4
Mn | 0.8
P | 0.016
S | 0.005
Ni | 0.68
Cr | 11.4
Mo | 0.9
W | 0.99
V | 0.28
Experimental Data
spec. | εa | σa | σm | N
no. | % | N/mm² | N/mm² | cycles
1 | 1.01 | 682.8 | 0 | 353
2 | 0.76 | 648 | 0 | 556
3 | 0.59 | 623.9 | 0 | 1527
4 | 0.495 | 608.2 | 0 | 2064
5 | 0.39 | 574.9 | 0 | 3634

## X 20 CrMo 12 1 - 625
Chemical composition
Element | Fraction
C | 0.25
Si | 0.4
Mn | 0.8
P | 0.016
S | 0.005
Ni | 0.68
Cr | 11.4
Mo | 0.9
W | 0.99
V | 0.28
Experimental Data
spec. | εa | σa | σm | N
no. | % | N/mm² | N/mm² | cycles
1 | 0.985 | 582.2 | 0 | 406
2 | 0.695 | 550.3 | 0 | 1192
3 | 0.515 | 531.7 | 0 | 1493
4 | 0.395 | 500.8 | 0 | 2256
5 | 0.31 | 425.8 | 0 | 13611

## X 20 CrMo 12 1 - 626
Chemical composition
Element | Fraction
C | 0.25
Si | 0.4
Mn | 0.8
P | 0.016
S | 0.005
Ni | 0.68
Cr | 11.4
Mo | 0.9
W | 0.99
V | 0.28
Experimental Data
spec. | εa | σa | σm | N
no. | % | N/mm² | N/mm² | cycles
1 | 1.005 | 527.3 | 0 | 411
2 | 0.705 | 512.6 | 0 | 831
3 | 0.5 | 478.2 | 0 | 2176
4 | 0.4 | 448.3 | 0 | 3448
5 | 0.375 | 445.4 | 0 | 5584

## X 20 CrMo 12 1 - 627
Chemical composition
Element | Fraction
C | 0.25
Si | 0.4
Mn | 0.8
P | 0.016
S | 0.005
Ni | 0.68
Cr | 11.4
Mo | 0.9
W | 0.99
V | 0.28
Experimental Data
spec. | εa | σa | σm | N
no. | % | N/mm² | N/mm² | cycles
1 | 1.005 | 433.1 | 0 | 482
2 | 0.7 | 415.9 | 0 | 864
3 | 0.51 | 396.3 | 0 | 1597
4 | 0.385 | 358.6 | 0 | 3948
5 | 0.3 | 332.6 | 0 | 7977

## X 20 CrMo 12 1 - 628
Chemical composition
Element | Fraction
C | 0.25
Si | 0.4
Mn | 0.8
P | 0.016
S | 0.005
Ni | 0.68
Cr | 11.4
Mo | 0.9
W | 0.99
V | 0.28
Experimental Data
spec. | εa | σa | σm | N
no. | % | N/mm² | N/mm² | cycles
1 | 1.355 | 298.2 | 0 | 328
2 | 1.01 | 303.1 | 0 | 396
3 | 0.715 | 285 | 0 | 863
4 | 0.5 | 286 | 0 | 1824
5 | 0.35 | 280.6 | 0 | 4407

## X 20 CrMo 12 1 - 645
Chemical composition
Element | Fraction
C | 0.25
Si | 0.4
Mn | 0.8
P | 0.016
S | 0.005
Ni | 0.68
Cr | 11.4
Mo | 0.9
W | 0.99
V | 0.28
Experimental Data
spec. | εa | σa | σm | N
no. | % | N/mm² | N/mm² | cycles
1 | 1.025 | 809.8 | 0 | 382
2 | 0.8 | 768.6 | 0 | 699
3 | 0.615 | 736.2 | 0 | 2141
4 | 0.51 | 701.4 | 0 | 3141
5 | 0.425 | 675.9 | 0 | 5164

## X 5 NiCrTi 26 15 - 637
Chemical composition
Element | Fraction
C | 0.032
Si | 0.55
Mn | 1.14
P | 0.02
S | 0.004
Ni | 24.65
Cr | 13.91
Mo | 1.27
Ti | 2.5
Al | 0.26
Experimental Data
spec. | εa | σa | σm | N
no. | % | N/mm² | N/mm² | cycles
1 | 1.73 | 915.3 | 0 | 307
2 | 0.99 | 803.4 | 0 | 1830
3 | 0.695 | 747.5 | 0 | 3968
4 | 0.49 | 693.6 | 0 | 11120
5 | 0.385 | 640.6 | 0 | 20277

## X 5 NiCrTi 26 15 - 638
Chemical composition
Element | Fraction
C | 0.032
Si | 0.55
Mn | 1.14
P | 0.02
S | 0.004
Ni | 24.65
Cr | 13.91
Mo | 1.27
Ti | 2.5
Al | 0.26
Experimental Data
spec. | εa | σa | σm | N
no. | % | N/mm² | N/mm² | cycles
1 | 1.54 | 897.6 | 0 | 363
2 | 1.01 | 834.3 | 0 | 1142
3 | 0.695 | 749 | 0 | 3950
4 | 0.505 | 697 | 0 | 11655
5 | 0.41 | 655.8 | 0 | 15871

## X 5 NiCrTi 26 15 - 639
Chemical composition
Element | Fraction
C | 0.032
Si | 0.55
Mn | 1.14
P | 0.02
S | 0.004
Ni | 24.65
Cr | 13.91
Mo | 1.27
Ti | 2.5
Al | 0.26
Experimental Data
spec. | εa | σa | σm | N
no. | % | N/mm² | N/mm² | cycles
1 | 1.505 | 911.4 | 0 | 281
2 | 0.935 | 832.4 | 0 | 936
3 | 0.695 | 798.5 | 0 | 2434
4 | 0.6 | 753.9 | 0 | 4322
5 | 0.48 | 681.3 | 0 | 11773

## X 5 NiCrTi 26 15 - 640
Chemical composition
Element | Fraction
C | 0.032
Si | 0.55
Mn | 1.14
P | 0.02
S | 0.004
Ni | 24.65
Cr | 13.91
Mo | 1.27
Ti | 2.5
Al | 0.26
Experimental Data
spec. | εa | σa | σm | N
no. | % | N/mm² | N/mm² | cycles
1 | 1.01 | 862.3 | 0 | 755
2 | 0.81 | 839.7 | 0 | 1184
3 | 0.59 | 754.4 | 0 | 3146
4 | 0.545 | 734.3 | 0 | 4745
5 | 0.475 | 694.6 | 0 | 12481

## X 5 NiCrTi 26 15 - 641
Chemical composition
Element | Fraction
C | 0.032
Si | 0.55
Mn | 1.14
P | 0.02
S | 0.004
Ni | 24.65
Cr | 13.91
Mo | 1.27
Ti | 2.5
Al | 0.26
Experimental Data
spec. | εa | σa | σm | N
no. | % | N/mm² | N/mm² | cycles
1 | 1.555 | 823.6 | 0 | 103
2 | 0.925 | 742.1 | 0 | 397
3 | 0.645 | 650.4 | 0 | 1367
4 | 0.49 | 577.3 | 0 | 5290
5 | 0.425 | 545.9 | 0 | 29991

## X 5 NiCrTi 26 15 - 642
Chemical composition
Element | Fraction
C | 0.032
Si | 0.55
Mn | 1.14
P | 0.02
S | 0.004
Ni | 24.65
Cr | 13.91
Mo | 1.27
Ti | 2.5
Al | 0.26
Experimental Data
spec. | εa | σa | σm | N
no. | % | N/mm² | N/mm² | cycles
1 | 0.935 | 743.6 | 0 | 104
2 | 0.67 | 641.1 | 0 | 335
3 | 0.57 | 620.5 | 0 | 864
4 | 0.49 | 570.5 | 0 | 3740
5 | 0.36 | 450.8 | 0 | 37581

## X 5 NiCrTi 26 15 - 643
Chemical composition
Element | Fraction
C | 0.032
Si | 0.55
Mn | 1.14
P | 0.02
S | 0.004
Ni | 24.65
Cr | 13.91
Mo | 1.27
Ti | 2.5
Al | 0.26
Experimental Data
spec. | εa | σa | σm | N
no. | % | N/mm² | N/mm² | cycles
1 | 1.595 | 655.3 | 0 | 68
2 | 0.985 | 580.3 | 0 | 223
3 | 0.505 | 521.4 | 0 | 1475
4 | 0.41 | 423.8 | 0 | 4564
5 | 0.285 | 352.7 | 0 | 49805

## X 5 NiCrTi 26 15 - 644
Chemical composition
Element | Fraction
C | 0.032
Si | 0.55
Mn | 1.14
P | 0.02
S | 0.004
Ni | 24.65
Cr | 13.91
Mo | 1.27
Ti | 2.5
Al | 0.26
Experimental Data
spec. | εa | σa | σm | N
no. | % | N/mm² | N/mm² | cycles
1 | 1.01 | 518.5 | 0 | 60
2 | 0.695 | 494.9 | 0 | 129
3 | 0.5 | 422.8 | 0 | 545
4 | 0.36 | 343.8 | 0 | 3314
5 | 0.245 | 264.4 | 0 | 33931

## X 5 CrNi 18 9 - 492
Chemical composition
Element | Fraction
C | 0.067
Si | 0.57
Mn | 1.45
P | 0.033
S | 0.012
Ni | 8.02
Cr | 18.28
Mo | 0.082
Cu | 0.058
Ti | 0.001
Al | 0.001
Experimental Data
spec. | εa | σa | σm | N
no. | % | N/mm² | N/mm² | cycles
3 | 1.005 | 374.3 | 0 | 640
5 | 1.025 | 386.5 | 0 | 661
1 | 1.14 | 413 | 0 | 827
2 | 1.11 | 386 | 0 | 880
4 | 1.055 | 414.5 | 0 | 1069
6 | 1.01 | 372.8 | 0 | 1289
7 | 0.99 | 352.7 | 0 | 1484
8 | 0.955 | 369.4 | 0 | 1858
10 | 0.725 | 369.4 | 0 | 2436
9 | 0.745 | 291.4 | 0 | 2715
11 | 0.64 | 307.1 | 0 | 2997
12 | 0.62 | 286 | 0 | 3086
17 | 0.505 | 256.5 | 0 | 6631
13 | 0.545 | 251.1 | 0 | 6869
18 | 0.49 | 254.1 | 0 | 8638
20 | 0.475 | 261 | 0 | 8730
14 | 0.535 | 284.5 | 0 | 9166
16 | 0.51 | 262.9 | 0 | 9449
19 | 0.485 | 250.2 | 0 | 10133
15 | 0.515 | 257 | 0 | 10778
25 | 0.37 | 229.6 | 0 | 13576
21 | 0.45 | 254.1 | 0 | 15973
23 | 0.395 | 233.5 | 0 | 17508
26 | 0.365 | 259.5 | 0 | 18801
22 | 0.4 | 229.6 | 0 | 22260
24 | 0.385 | 230.5 | 0 | 28118
28 | 0.33 | 230 | 0 | 31725
27 | 0.335 | 209.4 | 0 | 33872

## X 5 CrNi 18 9 - 493
Chemical composition
Element | Fraction
C | 0.067
Si | 0.57
Mn | 1.45
P | 0.033
S | 0.012
Ni | 8.02
Cr | 18.28
Mo | 0.082
Cu | 0.058
Ti | 0.001
Al | 0.001
Experimental Data
spec. | εa | σa | σm | N
no. | % | N/mm² | N/mm² | cycles
1 | 1.195 | 407.6 | 0 | 762
2 | 0.98 | 368.9 | 0 | 1172
3 | 0.775 | 332.6 | 0 | 2182
4 | 0.59 | 260.5 | 0 | 4220
5 | 0.385 | 214.4 | 0 | 10966

## X 5 CrNi 18 9 - 494
Chemical composition
Element | Fraction
C | 0.067
Si | 0.57
Mn | 1.45
P | 0.033
S | 0.012
Ni | 8.02
Cr | 18.28
Mo | 0.082
Cu | 0.058
Ti | 0.001
Al | 0.001
Experimental Data
spec. | εa | σa | σm | N
no. | % | N/mm² | N/mm² | cycles
1 | 1.195 | 403.7 | 0 | 462
2 | 1.01 | 394.4 | 0 | 806
3 | 0.755 | 319.8 | 0 | 2276
4 | 0.505 | 301.2 | 0 | 3167
5 | 0.295 | 209 | 0 | 13091

## X 5 CrNi 18 9 - 495
Chemical composition
Element | Fraction
C | 0.067
Si | 0.57
Mn | 1.45
P | 0.033
S | 0.012
Ni | 8.02
Cr | 18.28
Mo | 0.082
Cu | 0.058
Ti | 0.001
Al | 0.001
Experimental Data
spec. | εa | σa | σm | N
no. | % | N/mm² | N/mm² | cycles
1 | 1.03 | 429.7 | 0 | 549
2 | 0.9 | 405.2 | 0 | 815
3 | 0.64 | 332.6 | 0 | 1372
4 | 0.51 | 311.5 | 0 | 2590
5 | 0.36 | 272.7 | 0 | 4798

## X 5 CrNi 18 9 - 496
Chemical composition
Element | Fraction
C | 0.067
Si | 0.57
Mn | 1.45
P | 0.033
S | 0.012
Ni | 8.02
Cr | 18.28
Mo | 0.082
Cu | 0.058
Ti | 0.001
Al | 0.001
Experimental Data
spec. | εa | σa | σm | N
no. | % | N/mm² | N/mm² | cycles
1 | 1.215 | 353.2 | 0 | 338
2 | 0.995 | 334 | 0 | 654
3 | 0.78 | 312 | 0 | 1144
4 | 0.61 | 284.5 | 0 | 1846
5 | 0.485 | 246.2 | 0 | 3318

## X 5 CrNi 18 9 - 497
Chemical composition
Element | Fraction
C | 0.067
Si | 0.57
Mn | 1.45
P | 0.033
S | 0.012
Ni | 8.02
Cr | 18.28
Mo | 0.082
Cu | 0.058
Ti | 0.001
Al | 0.001
Experimental Data
spec. | εa | σa | σm | N
no. | % | N/mm² | N/mm² | cycles
1 | 1.16 | 395.3 | 0 | 810
2 | 0.99 | 375.7 | 0 | 1176
3 | 0.735 | 340.9 | 0 | 1860
4 | 0.635 | 277.1 | 0 | 3445
5 | 0.485 | 261 | 0 | 10048

## X 5 CrNi 18 9 - 498
Chemical composition
Element | Fraction
C | 0.067
Si | 0.57
Mn | 1.45
P | 0.033
S | 0.012
Ni | 8.02
Cr | 18.28
Mo | 0.082
Cu | 0.058
Ti | 0.001
Al | 0.001
Experimental Data
spec. | εa | σa | σm | N
no. | % | N/mm² | N/mm² | cycles
1 | 1.21 | 340.9 | 0 | 256
2 | 1.015 | 337 | 0 | 346
3 | 1.005 | 322.8 | 0 | 490
4 | 0.775 | 314.4 | 0 | 694
5 | 0.51 | 275.7 | 0 | 2471
6 | 0.35 | 233.5 | 0 | 5920

## X 5 CrNi 18 9 - 499
Chemical composition
Element | Fraction
C | 0.067
Si | 0.57
Mn | 1.45
P | 0.033
S | 0.012
Ni | 8.02
Cr | 18.28
Mo | 0.082
Cu | 0.058
Ti | 0.001
Al | 0.001
Experimental Data
spec. | εa | σa | σm | N
no. | % | N/mm² | N/mm² | cycles
1 | 0.995 | 314.4 | 0 | 253
2 | 0.835 | 302.2 | 0 | 369
3 | 0.605 | 284.5 | 0 | 761
4 | 0.455 | 279.1 | 0 | 1328
5 | 0.295 | 272.2 | 0 | 7224

## X 5 CrNi 18 9 - 500
Chemical composition
Element | Fraction
C | 0.067
Si | 0.57
Mn | 1.45
P | 0.033
S | 0.012
Ni | 8.02
Cr | 18.28
Mo | 0.082
Cu | 0.058
Ti | 0.001
Al | 0.001
Experimental Data
spec. | εa | σa | σm | N
no. | % | N/mm² | N/mm² | cycles
1 | 1.15 | 231.5 | 0 | 238
2 | 1.04 | 240.4 | 0 | 315
3 | 0.835 | 234.5 | 0 | 497
4 | 0.66 | 220.7 | 0 | 975
5 | 0.495 | 203.1 | 0 | 1581

## X 5 CrNi 18 9 - 501
Chemical composition
Element | Fraction
C | 0.067
Si | 0.57
Mn | 1.45
P | 0.033
S | 0.012
Ni | 8.02
Cr | 18.28
Mo | 0.082
Cu | 0.058
Ti | 0.001
Al | 0.001
Experimental Data
spec. | εa | σa | σm | N
no. | % | N/mm² | N/mm² | cycles
1 | 1.23 | 220.2 | 0 | 205
2 | 0.905 | 210.4 | 0 | 356
3 | 0.61 | 197.7 | 0 | 778
4 | 0.455 | 174.1 | 0 | 2191
5 | 0.215 | 140.8 | 0 | 25977

## X 5 CrNi 18 9 - 502
Chemical composition
Element | Fraction
C | 0.067
Si | 0.57
Mn | 1.45
P | 0.033
S | 0.012
Ni | 8.02
Cr | 18.28
Mo | 0.082
Cu | 0.058
Ti | 0.001
Al | 0.001
Experimental Data
spec. | εa | σa | σm | N
no. | % | N/mm² | N/mm² | cycles
1 | 1.06 | 181.5 | 0 | 207
2 | 0.805 | 173.2 | 0 | 416
3 | 0.62 | 164.3 | 0 | 707
4 | 0.45 | 156.5 | 0 | 1285
5 | 0.3 | 143.2 | 0 | 4914

## X 5 CrNi 18 9 - 503
Chemical composition
Element | Fraction
C | 0.067
Si | 0.57
Mn | 1.45
P | 0.033
S | 0.012
Ni | 8.02
Cr | 18.28
Mo | 0.082
Cu | 0.058
Ti | 0.001
Al | 0.001
Experimental Data
spec. | εa | σa | σm | N
no. | % | N/mm² | N/mm² | cycles
1 | 0.955 | 169.7 | 0 | 351
2 | 0.71 | 165.3 | 0 | 735
3 | 0.47 | 149.6 | 0 | 1865

## X 5 CrNi 18 9 - 504
Chemical composition
Element | Fraction
C | 0.067
Si | 0.57
Mn | 1.45
P | 0.033
S | 0.012
Ni | 8.02
Cr | 18.28
Mo | 0.082
Cu | 0.058
Ti | 0.001
Al | 0.001
Experimental Data
spec. | εa | σa | σm | N
no. | % | N/mm² | N/mm² | cycles
1 | 0.98 | 107.9 | 0 | 201
2 | 0.76 | 109.9 | 0 | 288
3 | 0.49 | 103.5 | 0 | 638

## X5 CrNi 18 9 - 705
Chemical composition
Element | Fraction
C | 0.05
Si | 0.53
Mn | 0.87
P | 0.028
S | 0.009
Ni | 9
Cr | 18.6
Co | 0.22
Experimental Data
spec. | εa | σa | σm | N
no. | % | N/mm² | N/mm² | cycles
1 | 1.04 | 452 | 0 | 497
2 | 1.03 | 497 | 0 | 647
3 | 0.83 | 419 | 0 | 1340
4 | 0.73 | 396 | 0 | 2150
5 | 0.6 | 329 | 0 | 3530
6 | 0.48 | 341 | 0 | 5770
7 | 0.35 | 279 | 0 | 30200
8 | 0.31 | 266 | 0 | 32800

## X5 CrNi 18 9 - 706
Chemical composition
Element | Fraction
C | 0.05
Si | 0.53
Mn | 0.87
P | 0.028
S | 0.009
Ni | 9
Cr | 18.6
Co | 0.22
Experimental Data
spec. | εa | σa | σm | N
no. | % | N/mm² | N/mm² | cycles
1 | 1.02 | 393 | 0 | 560
2 | 0.76 | 360 | 0 | 1320
3 | 0.58 | 292 | 0 | 3140
4 | 0.5 | 267 | 0 | 4710
5 | 0.35 | 240 | 0 | 8770
6 | 0.32 | 219 | 0 | 15900

## X5 CrNi 18 9 - 707
Chemical composition
Element | Fraction
C | 0.05
Si | 0.53
Mn | 0.87
P | 0.028
S | 0.009
Ni | 9
Cr | 18.6
Co | 0.22
Experimental Data
spec. | εa | σa | σm | N
no. | % | N/mm² | N/mm² | cycles
1 | 1.01 | 372 | 0 | 458
2 | 0.73 | 347 | 0 | 1130
3 | 0.59 | 317 | 0 | 1740
4 | 0.5 | 298 | 0 | 2280
5 | 0.34 | 248 | 0 | 7300
6 | 0.25 | 214 | 0 | 19200

## X5 CrNi 18 9 - 708
Chemical composition
Element | Fraction
C | 0.05
Si | 0.53
Mn | 0.87
P | 0.028
S | 0.009
Ni | 9
Cr | 18.6
Co | 0.22
Experimental Data
spec. | εa | σa | σm | N
no. | % | N/mm² | N/mm² | cycles
1 | 0.98 | 301 | 0 | 455
2 | 0.72 | 296 | 0 | 555
3 | 0.47 | 254 | 0 | 2310
4 | 0.31 | 213 | 0 | 6540
5 | 0.24 | 185 | 0 | 26000

## X5 CrNi 18 9 - 709
Chemical composition
Element | Fraction
C | 0.05
Si | 0.53
Mn | 0.87
P | 0.028
S | 0.009
Ni | 9
Cr | 18.6
Co | 0.22
Experimental Data
spec. | εa | σa | σm | N
no. | % | N/mm² | N/mm² | cycles
1 | 1.01 | 305 | 0 | 352
2 | 0.75 | 287 | 0 | 763
3 | 0.51 | 252 | 0 | 2220
4 | 0.35 | 233 | 0 | 3800
5 | 0.34 | 218 | 0 | 5810
6 | 0.3 | 207 | 0 | 12900
7 | 0.26 | 196 | 0 | 18000

## X5 CrNi 18 9 - 710
Chemical composition
Element | Fraction
C | 0.05
Si | 0.53
Mn | 0.87
P | 0.028
S | 0.009
Ni | 9
Cr | 18.6
Co | 0.22
Experimental Data
spec. | εa | σa | σm | N
no. | % | N/mm² | N/mm² | cycles
1 | 0.8 | 263 | 0 | 269
2 | 0.34 | 247 | 0 | 1040
3 | 0.2 | 215 | 0 | 2830

## X5 CrNi 18 9 - 711
Chemical composition
Element | Fraction
C | 0.05
Si | 0.53
Mn | 0.87
P | 0.028
S | 0.009
Ni | 9
Cr | 18.6
Co | 0.22
Experimental Data
spec. | εa | σa | σm | N
no. | % | N/mm² | N/mm² | cycles
1 | 1.07 | 221 | 0 | 177
2 | 0.81 | 258 | 0 | 219
3 | 0.54 | 229 | 0 | 420
4 | 0.41 | 204 | 0 | 1880
5 | 0.33 | 186 | 0 | 2420

## X5 CrNi 18 9 - 712
Chemical composition
Element | Fraction
C | 0.05
Si | 0.53
Mn | 0.87
P | 0.028
S | 0.009
Ni | 9
Cr | 18.6
Co | 0.22
Experimental Data
spec. | εa | σa | σm | N
no. | % | N/mm² | N/mm² | cycles
1 | 1 | 233 | 0 | 385
2 | 0.7 | 211 | 0 | 769
3 | 0.45 | 194 | 0 | 1570
4 | 0.29 | 179 | 0 | 4190
5 | 0.25 | 158 | 0 | 5360

## X5 CrNi 18 9 - 713
Chemical composition
Element | Fraction
C | 0.05
Si | 0.53
Mn | 0.87
P | 0.028
S | 0.009
Ni | 9
Cr | 18.6
Co | 0.22
Experimental Data
spec. | εa | σa | σm | N
no. | % | N/mm² | N/mm² | cycles
1 | 1 | 208 | 0 | 297
2 | 0.75 | 204 | 0 | 654
3 | 0.49 | 189 | 0 | 1310
4 | 0.35 | 175 | 0 | 2690
5 | 0.25 | 153 | 0 | 8260
6 | 0.2 | 140 | 0 | 22700

## X5 CrNi 18 9 - 714
Chemical composition
Element | Fraction
C | 0.05
Si | 0.53
Mn | 0.87
P | 0.028
S | 0.009
Ni | 9
Cr | 18.6
Co | 0.22
Experimental Data
spec. | εa | σa | σm | N
no. | % | N/mm² | N/mm² | cycles
1 | 1.02 | 163 | 0 | 399
2 | 0.5 | 146 | 0 | 930
3 | 0.35 | 145 | 0 | 1840

## X5 CrNi 18 9 - 715
Chemical composition
Element | Fraction
C | 0.05
Si | 0.53
Mn | 0.87
P | 0.028
S | 0.009
Ni | 9
Cr | 18.6
Co | 0.22
Experimental Data
spec. | εa | σa | σm | N
no. | % | N/mm² | N/mm² | cycles
1 | 1.07 | 133 | 0 | 256
2 | 0.75 | 137 | 0 | 443
3 | 0.5 | 121 | 0 | 745
4 | 0.33 | 120 | 0 | 1040
5 | 0.35 | 122 | 0 | 1150

## X5 CrNi 18 9 - 716
Chemical composition
Element | Fraction
C | 0.05
Si | 0.53
Mn | 0.87
P | 0.028
S | 0.009
Ni | 9
Cr | 18.6
Co | 0.22
Experimental Data
spec. | εa | σa | σm | N
no. | % | N/mm² | N/mm² | cycles
1 | 1 | 295 | 1 | 128
2 | 0.73 | 281 | 20 | 369
3 | 0.49 | 255 | 12 | 1040
4 | 0.42 | 232 | 11 | 1620
5 | 0.33 | 215 | 12 | 2810
6 | 0.31 | 203 | 10 | 3320
7 | 0.24 | 180 | 2 | 36700

## X5 CrNi 18 9 - 717
Chemical composition
Element | Fraction
C | 0.05
Si | 0.53
Mn | 0.87
P | 0.028
S | 0.009
Ni | 9
Cr | 18.6
Co | 0.22
Experimental Data
spec. | εa | σa | σm | N
no. | % | N/mm² | N/mm² | cycles
1 | 1 | 273 | -2 | 78
2 | 0.79 | 256 | 14 | 280
3 | 0.56 | 239 | 8 | 524
4 | 0.34 | 205 | 25 | 1700

## X5 CrNi 18 9 - 718
Chemical composition
Element | Fraction
C | 0.05
Si | 0.53
Mn | 0.87
P | 0.028
S | 0.009
Ni | 9
Cr | 18.6
Co | 0.22
Experimental Data
spec. | εa | σa | σm | N
no. | % | N/mm² | N/mm² | cycles
1 | 0.97 | 205 | 8 | 180
2 | 0.76 | 200 | -1 | 265
3 | 0.5 | 185 | -16 | 711
4 | 0.39 | 181 | 2 | 1180
5 | 0.3 | 160 | -3 | 1960
6 | 0.25 | 159 | -7 | 3260

## X5 CrNi 18 9 - 719
Chemical composition
Element | Fraction
C | 0.05
Si | 0.53
Mn | 0.87
P | 0.028
S | 0.009
Ni | 9
Cr | 18.6
Co | 0.22
Experimental Data
spec. | εa | σa | σm | N
no. | % | N/mm² | N/mm² | cycles
1 | 1.05 | 201 | -13 | 108
2 | 0.5 | 168 | -26 | 400
3 | 0.31 | 162 | -5 | 1180

## X5 CrNi 18 9 - 720
Chemical composition
Element | Fraction
C | 0.05
Si | 0.53
Mn | 0.87
P | 0.028
S | 0.009
Ni | 9
Cr | 18.6
Co | 0.22
Experimental Data
spec. | εa | σa | σm | N
no. | % | N/mm² | N/mm² | cycles
1 | 1.02 | 260 | 15 | 306
2 | 0.73 | 255 | -15 | 625
3 | 0.5 | 232 | 0 | 1370
4 | 0.4 | 219 | 0 | 1710
5 | 0.3 | 180 | 1 | 4070
6 | 0.26 | 177 | 6 | 9530

## X5 CrNi 18 9 - 721
Chemical composition
Element | Fraction
C | 0.05
Si | 0.53
Mn | 0.87
P | 0.028
S | 0.009
Ni | 9
Cr | 18.6
Co | 0.22
Experimental Data
spec. | εa | σa | σm | N
no. | % | N/mm² | N/mm² | cycles
1 | 1.01 | 249 | 22 | 167
2 | 0.75 | 227 | 13 | 489
3 | 0.5 | 222 | -4 | 800
4 | 0.38 | 191 | -13 | 1510

## X5 CrNi 18 9 - 722
Chemical composition
Element | Fraction
C | 0.05
Si | 0.53
Mn | 0.87
P | 0.028
S | 0.009
Ni | 9
Cr | 18.6
Co | 0.22
Experimental Data
spec. | εa | σa | σm | N
no. | % | N/mm² | N/mm² | cycles
1 | 1 | 197 | 24 | 233
2 | 0.77 | 184 | 17 | 351
3 | 0.51 | 166 | 9 | 741
4 | 0.38 | 169 | 8 | 893
6 | 0.26 | 153 | 5 | 1740
5 | 0.31 | 158 | 7 | 1960
7 | 0.2 | 136 | -3 | 4570

## X5 CrNi 18 9 - 723
Chemical composition
Element | Fraction
C | 0.05
Si | 0.53
Mn | 0.87
P | 0.028
S | 0.009
Ni | 9
Cr | 18.6
Co | 0.22
Experimental Data
spec. | εa | σa | σm | N
no. | % | N/mm² | N/mm² | cycles
1 | 0.98 | 186 | 6 | 192
2 | 0.75 | 171 | -14 | 256
3 | 0.5 | 146 | 1 | 572
4 | 0.4 | 158 | 15 | 700

## X 5 CrNiMo 18 10 - 505
Chemical composition
Element | Fraction
C | 0.075
Si | 0.77
Mn | 1.49
P | 0.03
S | 0.009
Ni | 10.02
Cr | 16.45
Mo | 2.09
Cu | 0.18
Ti | 0.04
Nb+Ta | 0.098
Experimental Data
spec. | εa | σa | σm | N
no. | % | N/mm² | N/mm² | cycles
1 | 1.47 | 520.9 | 0 | 505
2 | 0.97 | 405.6 | 0 | 1777
3 | 0.725 | 355.6 | 0 | 2296
4 | 0.435 | 289.9 | 0 | 6276
5 | 0.35 | 264.9 | 0 | 10598

## X 5 CrNiMo 18 10 - 506
Chemical composition
Element | Fraction
C | 0.075
Si | 0.77
Mn | 1.49
P | 0.03
S | 0.009
Ni | 10.02
Cr | 16.45
Mo | 2.09
Cu | 0.18
Ti | 0.04
Nb+Ta | 0.098
Experimental Data
spec. | εa | σa | σm | N
no. | % | N/mm² | N/mm² | cycles
1 | 1 | 399.3 | 0 | 1168
2 | 0.755 | 348.8 | 0 | 2893
3 | 0.5 | 298.2 | 0 | 5053
4 | 0.345 | 259 | 0 | 13603
5 | 0.3 | 256 | 0 | 17790

## X 5 CrNiMo 18 10 - 507
Chemical composition
Element | Fraction
C | 0.075
Si | 0.77
Mn | 1.49
P | 0.03
S | 0.009
Ni | 10.02
Cr | 16.45
Mo | 2.09
Cu | 0.18
Ti | 0.04
Nb+Ta | 0.098
Experimental Data
spec. | εa | σa | σm | N
no. | % | N/mm² | N/mm² | cycles
1 | 1.21 | 476.3 | 0 | 423
2 | 0.97 | 419.9 | 0 | 966
3 | 0.745 | 348.8 | 0 | 2008
4 | 0.59 | 302.6 | 0 | 3787
5 | 0.485 | 280.6 | 0 | 6102

## X 5 CrNiMo 18 10 - 508
Chemical composition
Element | Fraction
C | 0.075
Si | 0.77
Mn | 1.49
P | 0.03
S | 0.009
Ni | 10.02
Cr | 16.45
Mo | 2.09
Cu | 0.18
Ti | 0.04
Nb+Ta | 0.098
Experimental Data
spec. | εa | σa | σm | N
no. | % | N/mm² | N/mm² | cycles
1 | 1.235 | 510.1 | 0 | 306
2 | 0.99 | 462.5 | 0 | 630
3 | 0.495 | 323.7 | 0 | 3684
4 | 0.401 | 296.8 | 0 | 5192
5 | 0.31 | 261.4 | 0 | 11212

## X 5 CrNiMo 18 10 - 509
Chemical composition
Element | Fraction
C | 0.075
Si | 0.77
Mn | 1.49
P | 0.03
S | 0.009
Ni | 10.02
Cr | 16.45
Mo | 2.09
Cu | 0.18
Ti | 0.04
Nb+Ta | 0.098
Experimental Data
spec. | εa | σa | σm | N
no. | % | N/mm² | N/mm² | cycles
1 | 0.99 | 490.5 | 0 | 320
2 | 0.79 | 459.6 | 0 | 696
3 | 0.655 | 421.3 | 0 | 1211
4 | 0.495 | 364 | 0 | 1992
5 | 0.455 | 343.4 | 0 | 2736

## X 5 CrNiMo 18 10 - 510
Chemical composition
Element | Fraction
C | 0.075
Si | 0.77
Mn | 1.49
P | 0.03
S | 0.009
Ni | 10.02
Cr | 16.45
Mo | 2.09
Cu | 0.18
Ti | 0.04
Nb+Ta | 0.098
Experimental Data
spec. | εa | σa | σm | N
no. | % | N/mm² | N/mm² | cycles
1 | 2 | 470.9 | 0 | 86
2 | 1.245 | 428.2 | 0 | 197
3 | 0.98 | 401.2 | 0 | 446
4 | 0.74 | 388 | 0 | 767
5 | 0.485 | 322.3 | 0 | 2045

## X 5 CrNiMo 18 10 - 511
Chemical composition
Element | Fraction
C | 0.075
Si | 0.77
Mn | 1.49
P | 0.03
S | 0.009
Ni | 10.02
Cr | 16.45
Mo | 2.09
Cu | 0.18
Ti | 0.04
Nb+Ta | 0.098
Experimental Data
spec. | εa | σa | σm | N
no. | % | N/mm² | N/mm² | cycles
1 | 0.995 | 410.6 | 0 | 230
2 | 0.5 | 338.9 | 0 | 1528
3 | 0.345 | 312 | 0 | 6369
4 | 0.28 | 284 | 0 | 9888
5 | 0.25 | 267.3 | 0 | 12933

## X 5 CrNiMo 18 10 - 512
Chemical composition
Element | Fraction
C | 0.075
Si | 0.77
Mn | 1.49
P | 0.03
S | 0.009
Ni | 10.02
Cr | 16.45
Mo | 2.09
Cu | 0.18
Ti | 0.04
Nb+Ta | 0.098
Experimental Data
spec. | εa | σa | σm | N
no. | % | N/mm² | N/mm² | cycles
1 | 1.01 | 392.4 | 0 | 114
2 | 0.505 | 345.8 | 0 | 585
3 | 0.4 | 318.8 | 0 | 1560
4 | 0.35 | 316.4 | 0 | 2109
5 | 0.29 | 295.8 | 0 | 3872

## X 5 CrNiMo 18 10 - 513
Chemical composition
Element | Fraction
C | 0.075
Si | 0.77
Mn | 1.49
P | 0.03
S | 0.009
Ni | 10.02
Cr | 16.45
Mo | 2.09
Cu | 0.18
Ti | 0.04
Nb+Ta | 0.098
Experimental Data
spec. | εa | σa | σm | N
no. | % | N/mm² | N/mm² | cycles
1 | 1.24 | 321.3 | 0 | 186
2 | 0.98 | 310 | 0 | 299
3 | 0.745 | 284 | 0 | 610
4 | 0.485 | 250.2 | 0 | 1515
5 | 0.385 | 237.9 | 0 | 2419

## X 5 CrNiMo 18 10 - 514
Chemical composition
Element | Fraction
C | 0.075
Si | 0.77
Mn | 1.49
P | 0.03
S | 0.009
Ni | 10.02
Cr | 16.45
Mo | 2.09
Cu | 0.18
Ti | 0.04
Nb+Ta | 0.098
Experimental Data
spec. | εa | σa | σm | N
no. | % | N/mm² | N/mm² | cycles
1 | 1.005 | 282.5 | 0 | 236
2 | 0.51 | 239.9 | 0 | 944
3 | 0.36 | 224.7 | 0 | 2620
4 | 0.245 | 202.6 | 0 | 7188
5 | 0.205 | 199.6 | 0 | 14880

## X 5 CrNiMo 18 10 - 515
Chemical composition
Element | Fraction
C | 0.075
Si | 0.77
Mn | 1.49
P | 0.03
S | 0.009
Ni | 10.02
Cr | 16.45
Mo | 2.09
Cu | 0.18
Ti | 0.04
Nb+Ta | 0.098
Experimental Data
spec. | εa | σa | σm | N
no. | % | N/mm² | N/mm² | cycles
1 | 1.015 | 267.8 | 0 | 143
2 | 0.705 | 240.8 | 0 | 379
3 | 0.5 | 221.7 | 0 | 661
4 | 0.365 | 203.6 | 0 | 1797
5 | 0.25 | 181 | 0 | 4556

## X 5 CrNiMo 18 10 - 516
Chemical composition
Element | Fraction
C | 0.075
Si | 0.77
Mn | 1.49
P | 0.03
S | 0.009
Ni | 10.02
Cr | 16.45
Mo | 2.09
Cu | 0.18
Ti | 0.04
Nb+Ta | 0.098
Experimental Data
spec. | εa | σa | σm | N
no. | % | N/mm² | N/mm² | cycles
1 | 0.985 | 213.4 | 0 | 328
2 | 0.75 | 207.5 | 0 | 555
3 | 0.505 | 181.5 | 0 | 1170
4 | 0.43 | 176.1 | 0 | 1361

## X 5 CrNiMo 18 10 - 517
Chemical composition
Element | Fraction
C | 0.075
Si | 0.77
Mn | 1.49
P | 0.03
S | 0.009
Ni | 10.02
Cr | 16.45
Mo | 2.09
Cu | 0.18
Ti | 0.04
Nb+Ta | 0.098
Experimental Data
spec. | εa | σa | σm | N
no. | % | N/mm² | N/mm² | cycles
1 | 0.97 | 140.3 | 0 | 221
2 | 0.745 | 147.2 | 0 | 356
3 | 0.49 | 132.4 | 0 | 645
4 | 0.415 | 137.3 | 0 | 891

## X 5 CrNiMo 18 10 - 518
Chemical composition
Element | Fraction
C | 0.081
Si | 0.52
Mn | 1.6
P | 0.027
S | 0.006
Ni | 10.15
Cr | 16.73
Mo | 2.18
Cu | 0.088
Ti | 0.033
Nb+Ta | 0.032
Experimental Data
spec. | εa | σa | σm | N
no. | % | N/mm² | N/mm² | cycles
1 | 0.99 | 451.3 | 0 | 1519
2 | 0.73 | 364 | 0 | 3210
3 | 0.5 | 307.5 | 0 | 10462
4 | 0.335 | 271.3 | 0 | 31047

## X 5 CrNiMo 18 10 - 519
Chemical composition
Element | Fraction
C | 0.081
Si | 0.52
Mn | 1.6
P | 0.027
S | 0.006
Ni | 10.15
Cr | 16.73
Mo | 2.18
Cu | 0.088
Ti | 0.033
Nb+Ta | 0.032
Experimental Data
spec. | εa | σa | σm | N
no. | % | N/mm² | N/mm² | cycles
1 | 1.005 | 418.9 | 0 | 2168
2 | 0.72 | 356.1 | 0 | 3488
3 | 0.515 | 315.4 | 0 | 7941
4 | 0.36 | 273.2 | 0 | 18348

## X 5 CrNiMo 18 10 - 520
Chemical composition
Element | Fraction
C | 0.081
Si | 0.52
Mn | 1.6
P | 0.027
S | 0.006
Ni | 10.15
Cr | 16.73
Mo | 2.18
Cu | 0.088
Ti | 0.033
Nb+Ta | 0.032
Experimental Data
spec. | εa | σa | σm | N
no. | % | N/mm² | N/mm² | cycles
1 | 1.005 | 418.9 | 0 | 1187
2 | 0.725 | 351.2 | 0 | 2266
3 | 0.485 | 280.6 | 0 | 4932
4 | 0.405 | 260 | 0 | 8577
5 | 0.295 | 232.5 | 0 | 19365

## X 5 CrNiMo 18 10 - 521
Chemical composition
Element | Fraction
C | 0.081
Si | 0.52
Mn | 1.6
P | 0.027
S | 0.006
Ni | 10.15
Cr | 16.73
Mo | 2.18
Cu | 0.088
Ti | 0.033
Nb+Ta | 0.032
Experimental Data
spec. | εa | σa | σm | N
no. | % | N/mm² | N/mm² | cycles
1 | 0.99 | 476.3 | 0 | 569
2 | 0.76 | 448.8 | 0 | 634
3 | 0.5 | 350.2 | 0 | 2475

## X 5 CrNiMo 18 10 - 522
Chemical composition
Element | Fraction
C | 0.081
Si | 0.52
Mn | 1.6
P | 0.027
S | 0.006
Ni | 10.15
Cr | 16.73
Mo | 2.18
Cu | 0.088
Ti | 0.033
Nb+Ta | 0.032
Experimental Data
spec. | εa | σa | σm | N
no. | % | N/mm² | N/mm² | cycles
2 | 0.995 | 427.2 | 0 | 422
1 | 1 | 426.2 | 0 | 481
3 | 0.72 | 391.4 | 0 | 917
4 | 0.505 | 327.7 | 0 | 2168
5 | 0.485 | 328.1 | 0 | 2224
6 | 0.335 | 270.8 | 0 | 7237

## X 5 CrNiMo 18 10 - 523
Chemical composition
Element | Fraction
C | 0.081
Si | 0.52
Mn | 1.6
P | 0.027
S | 0.006
Ni | 10.15
Cr | 16.73
Mo | 2.18
Cu | 0.088
Ti | 0.033
Nb+Ta | 0.032
Experimental Data
spec. | εa | σa | σm | N
no. | % | N/mm² | N/mm² | cycles
1 | 1 | 426.2 | 0 | 280
2 | 0.505 | 356.6 | 0 | 1402
3 | 0.29 | 293.3 | 0 | 6030

## X 5 CrNiMo 18 10 - 524
Chemical composition
Element | Fraction
C | 0.081
Si | 0.52
Mn | 1.6
P | 0.027
S | 0.006
Ni | 10.15
Cr | 16.73
Mo | 2.18
Cu | 0.088
Ti | 0.033
Nb+Ta | 0.032
Experimental Data
spec. | εa | σa | σm | N
no. | % | N/mm² | N/mm² | cycles
2 | 1.005 | 401.7 | 0 | 131
1 | 1.02 | 385 | 0 | 162
3 | 0.735 | 396.8 | 0 | 698
6 | 0.495 | 353.7 | 0 | 1229
4 | 0.51 | 360 | 0 | 1318
5 | 0.5 | 338.5 | 0 | 1516
7 | 0.36 | 320.3 | 0 | 3292

## X 5 CrNiMo 18 10 - 525
Chemical composition
Element | Fraction
C | 0.081
Si | 0.52
Mn | 1.6
P | 0.027
S | 0.006
Ni | 10.15
Cr | 16.73
Mo | 2.18
Cu | 0.088
Ti | 0.033
Nb+Ta | 0.032
Experimental Data
spec. | εa | σa | σm | N
no. | % | N/mm² | N/mm² | cycles
1 | 1.03 | 319.3 | 0 | 308
2 | 0.98 | 311 | 0 | 351
3 | 0.73 | 302.6 | 0 | 817
4 | 0.505 | 267.8 | 0 | 1658
5 | 0.34 | 231.5 | 0 | 3394
6 | 0.3 | 223.3 | 0 | 5617

## X 5 CrNiMo 18 10 - 526
Chemical composition
Element | Fraction
C | 0.081
Si | 0.52
Mn | 1.6
P | 0.027
S | 0.006
Ni | 10.15
Cr | 16.73
Mo | 2.18
Cu | 0.088
Ti | 0.033
Nb+Ta | 0.032
Experimental Data
spec. | εa | σa | σm | N
no. | % | N/mm² | N/mm² | cycles
1 | 1.05 | 285 | 0 | 247
2 | 0.51 | 238.9 | 0 | 1670
3 | 0.36 | 206.5 | 0 | 6301

## X 5 CrNiMo 18 10 - 527
Chemical composition
Element | Fraction
C | 0.081
Si | 0.52
Mn | 1.6
P | 0.027
S | 0.006
Ni | 10.15
Cr | 16.73
Mo | 2.18
Cu | 0.088
Ti | 0.033
Nb+Ta | 0.032
Experimental Data
spec. | εa | σa | σm | N
no. | % | N/mm² | N/mm² | cycles
1 | 1.025 | 225.1 | 0 | 307
2 | 0.995 | 241.3 | 0 | 314
3 | 0.78 | 210.4 | 0 | 488
4 | 0.52 | 203.6 | 0 | 1185
5 | 0.515 | 211.4 | 0 | 1402
6 | 0.365 | 188.8 | 0 | 2896

## X 5 CrNiMo 18 10 - 528
Chemical composition
Element | Fraction
C | 0.05
Si | 0.7
Mn | 1.1
P | 0.034
S | 0.003
Ni | 12.6
Cr | 17.05
Mo | 2.24
Cu | 0.31
Ti | 0.03
Nb+Ta | 0.001
Experimental Data
spec. | εa | σa | σm | N
no. | % | N/mm² | N/mm² | cycles
1 | 1.36 | 533.5 | 0 | 524
2 | 1.035 | 467.5 | 0 | 1442
3 | 0.695 | 413.5 | 0 | 3343
4 | 0.545 | 367.5 | 0 | 5654
5 | 0.375 | 324 | 0 | 13456
6 | 0.31 | 300.5 | 0 | 52686

## X 5 CrNiMo 18 10 - 529
Chemical composition
Element | Fraction
C | 0.05
Si | 0.7
Mn | 1.1
P | 0.034
S | 0.003
Ni | 12.6
Cr | 17.05
Mo | 2.24
Cu | 0.31
Ti | 0.03
Nb+Ta | 0.001
Experimental Data
spec. | εa | σa | σm | N
no. | % | N/mm² | N/mm² | cycles
1 | 1.525 | 526 | 0 | 183
2 | 0.97 | 469 | 0 | 629
3 | 0.785 | 395.5 | 0 | 1129
4 | 0.515 | 309.5 | 0 | 4241
5 | 0.415 | 288 | 0 | 7050
6 | 0.36 | 274.5 | 0 | 13574
7 | 0.29 | 280.5 | 0 | 103667

## X 5 CrNiMo 18 10 - 530
Chemical composition
Element | Fraction
C | 0.05
Si | 0.7
Mn | 1.1
P | 0.034
S | 0.003
Ni | 12.6
Cr | 17.05
Mo | 2.24
Cu | 0.31
Ti | 0.03
Nb+Ta | 0.001
Experimental Data
spec. | εa | σa | σm | N
no. | % | N/mm² | N/mm² | cycles
1 | 1.51 | 543 | 0 | 152
2 | 0.875 | 488 | 0 | 576
3 | 0.71 | 407 | 0 | 1259
4 | 0.515 | 343 | 0 | 3623
5 | 0.405 | 313 | 0 | 5778
6 | 0.32 | 328 | 0 | 35889

## X 5 CrNiMo 18 10 - 531
Chemical composition
Element | Fraction
C | 0.05
Si | 0.7
Mn | 1.1
P | 0.034
S | 0.003
Ni | 12.6
Cr | 17.05
Mo | 2.24
Cu | 0.31
Ti | 0.03
Nb+Ta | 0.001
Experimental Data
spec. | εa | σa | σm | N
no. | % | N/mm² | N/mm² | cycles
1 | 1.525 | 571 | 0 | 108
2 | 0.87 | 509.5 | 0 | 368
3 | 0.48 | 406.5 | 0 | 1394

## X 5 CrNiMo 18 10 - 532
Chemical composition
Element | Fraction
C | 0.05
Si | 0.7
Mn | 1.1
P | 0.034
S | 0.003
Ni | 12.6
Cr | 17.05
Mo | 2.24
Cu | 0.31
Ti | 0.03
Nb+Ta | 0.001
Experimental Data
spec. | εa | σa | σm | N
no. | % | N/mm² | N/mm² | cycles
1 | 1.55 | 519 | 0 | 117
2 | 0.92 | 476.5 | 0 | 280
3 | 0.695 | 431.5 | 0 | 812
4 | 0.51 | 363 | 0 | 2400
5 | 0.4 | 339.5 | 0 | 5720
6 | 0.32 | 314.5 | 0 | 10041
7 | 0.275 | 314.5 | 0 | 28662

## X 5 CrNiMo 18 10 - 533
Chemical composition
Element | Fraction
C | 0.05
Si | 0.7
Mn | 1.1
P | 0.034
S | 0.003
Ni | 12.6
Cr | 17.05
Mo | 2.24
Cu | 0.31
Ti | 0.03
Nb+Ta | 0.001
Experimental Data
spec. | εa | σa | σm | N
no. | % | N/mm² | N/mm² | cycles
1 | 1.1 | 519 | 0 | 199
2 | 0.7 | 452 | 0 | 609
3 | 0.515 | 402 | 0 | 1045
4 | 0.405 | 368 | 0 | 1940
5 | 0.35 | 355 | 0 | 6198
6 | 0.295 | 367.5 | 0 | 41083

## X 5 CrNiMo 18 10 - 534
Chemical composition
Element | Fraction
C | 0.05
Si | 0.7
Mn | 1.1
P | 0.034
S | 0.003
Ni | 12.6
Cr | 17.05
Mo | 2.24
Cu | 0.31
Ti | 0.03
Nb+Ta | 0.001
Experimental Data
spec. | εa | σa | σm | N
no. | % | N/mm² | N/mm² | cycles
1 | 0.86 | 535.5 | 0 | 119
2 | 0.445 | 424.5 | 0 | 622
3 | 0.35 | 406 | 0 | 3463

## X 5 CrNiMo 18 10 - 535
Chemical composition
Element | Fraction
C | 0.05
Si | 0.7
Mn | 1.1
P | 0.034
S | 0.003
Ni | 12.6
Cr | 17.05
Mo | 2.24
Cu | 0.31
Ti | 0.03
Nb+Ta | 0.001
Experimental Data
spec. | εa | σa | σm | N
no. | % | N/mm² | N/mm² | cycles
1 | 1.045 | 412 | 0 | 186
2 | 0.77 | 391 | 0 | 474
3 | 0.555 | 353 | 0 | 956
4 | 0.385 | 315 | 0 | 2377
5 | 0.35 | 297 | 0 | 5247
6 | 0.29 | 264 | 0 | 13240
7 | 0.265 | 275.5 | 0 | 41100

## X 5 CrNiMo 18 10 - 536
Chemical composition
Element | Fraction
C | 0.05
Si | 0.7
Mn | 1.1
P | 0.034
S | 0.003
Ni | 12.6
Cr | 17.05
Mo | 2.24
Cu | 0.31
Ti | 0.03
Nb+Ta | 0.001
Experimental Data
spec. | εa | σa | σm | N
no. | % | N/mm² | N/mm² | cycles
1 | 0.97 | 397 | 0 | 114
2 | 0.685 | 387 | 0 | 311
3 | 0.515 | 340.5 | 0 | 878
4 | 0.395 | 317.5 | 0 | 1520
5 | 0.39 | 306.5 | 0 | 2488
6 | 0.31 | 279 | 0 | 7864
7 | 0.275 | 269 | 0 | 27212

## X 5 CrNiMo 18 10 - 537
Chemical composition
Element | Fraction
C | 0.05
Si | 0.7
Mn | 1.1
P | 0.034
S | 0.003
Ni | 12.6
Cr | 17.05
Mo | 2.24
Cu | 0.31
Ti | 0.03
Nb+Ta | 0.001
Experimental Data
spec. | εa | σa | σm | N
no. | % | N/mm² | N/mm² | cycles
1 | 0.83 | 688 | 0 | 137
2 | 0.605 | 652 | 0 | 411
3 | 0.485 | 629 | 0 | 1150

## X 5 CrNiMo 18 10 - 538
Chemical composition
Element | Fraction
C | 0.05
Si | 0.7
Mn | 1.1
P | 0.034
S | 0.003
Ni | 12.6
Cr | 17.05
Mo | 2.24
Cu | 0.31
Ti | 0.03
Nb+Ta | 0.001
Experimental Data
spec. | εa | σa | σm | N
no. | % | N/mm² | N/mm² | cycles
1 | 1 | 278.5 | 0 | 225
2 | 0.88 | 273 | 0 | 377
3 | 0.51 | 251.5 | 0 | 764
4 | 0.355 | 217.5 | 0 | 2767
6 | 0.22 | 180.5 | 0 | 8340
5 | 0.25 | 183.5 | 0 | 14715
7 | 0.15 | 161 | 0 | 24042

## X 5 CrNiMo 18 10 - 539
Chemical composition
Element | Fraction
C | 0.05
Si | 0.7
Mn | 1.1
P | 0.034
S | 0.003
Ni | 12.6
Cr | 17.05
Mo | 2.24
Cu | 0.31
Ti | 0.03
Nb+Ta | 0.001
Experimental Data
spec. | εa | σa | σm | N
no. | % | N/mm² | N/mm² | cycles
1 | 1.095 | 235.5 | 0 | 202
2 | 0.7 | 225.5 | 0 | 388
3 | 0.485 | 208.5 | 0 | 799
4 | 0.335 | 187.5 | 0 | 3350
5 | 0.26 | 177 | 0 | 6608
6 | 0.185 | 158.5 | 0 | 19700

## X 5 CrNiMo 18 10 - 540
Chemical composition
Element | Fraction
C | 0.05
Si | 0.7
Mn | 1.1
P | 0.034
S | 0.003
Ni | 12.6
Cr | 17.05
Mo | 2.24
Cu | 0.31
Ti | 0.03
Nb+Ta | 0.001
Experimental Data
spec. | εa | σa | σm | N
no. | % | N/mm² | N/mm² | cycles
1 | 0.935 | 196.5 | 0 | 235
2 | 0.49 | 173.5 | 0 | 619
3 | 0.355 | 166.5 | 0 | 1314

## X 10 CrNiTi 18 9 - 541
Chemical composition
Element | Fraction
C | ><0.05
Si | 0.6
Mn | 1.84
P | 0.024
S | 0.014
Ni | 10
Cr | 18.95
Ti | 0.45
Experimental Data
spec. | εa | σa | σm | N
no. | % | N/mm² | N/mm² | cycles
1 | 1.555 | 460.1 | 0 | 500
2 | 1.005 | 364.4 | 0 | 1992
3 | 0.49 | 264.9 | 0 | 6700
4 | 0.405 | 260.5 | 0 | 8700

## X 10 CrNiTi 18 9 - 542
Chemical composition
Element | Fraction
C | ><0.05
Si | 0.6
Mn | 1.84
P | 0.024
S | 0.014
Ni | 10
Cr | 18.95
Ti | 0.45
Experimental Data
spec. | εa | σa | σm | N
no. | % | N/mm² | N/mm² | cycles
1 | 1.51 | 462.5 | 0 | 750
2 | 1.01 | 363 | 0 | 1936
3 | 0.505 | 275.2 | 0 | 5078
4 | 0.25 | 236.9 | 0 | 24813

## X 10 CrNiTi 18 9 - 543
Chemical composition
Element | Fraction
C | ><0.05
Si | 0.6
Mn | 1.84
P | 0.024
S | 0.014
Ni | 10
Cr | 18.95
Ti | 0.45
Experimental Data
spec. | εa | σa | σm | N
no. | % | N/mm² | N/mm² | cycles
1 | 1.535 | 383.1 | 0 | 188
2 | 1.23 | 365.4 | 0 | 454
3 | 1.045 | 335.5 | 0 | 833
4 | 1.02 | 338.5 | 0 | 866
5 | 0.53 | 237.4 | 0 | 4731
6 | 0.295 | 183.9 | 0 | 13735

## X 10 CrNiTi 18 9 - 544
Chemical composition
Element | Fraction
C | ><0.05
Si | 0.6
Mn | 1.84
P | 0.024
S | 0.014
Ni | 10
Cr | 18.95
Ti | 0.45
Experimental Data
spec. | εa | σa | σm | N
no. | % | N/mm² | N/mm² | cycles
1 | 0.995 | 371.8 | 0 | 579
2 | 0.505 | 270.3 | 0 | 2918
3 | 0.365 | 238.9 | 0 | 6761
4 | 0.26 | 225.6 | 0 | 13370

## X 10 CrNiTi 18 9 - 545
Chemical composition
Element | Fraction
C | ><0.05
Si | 0.6
Mn | 1.84
P | 0.024
S | 0.014
Ni | 10
Cr | 18.95
Ti | 0.45
Experimental Data
spec. | εa | σa | σm | N
no. | % | N/mm² | N/mm² | cycles
1 | 1.535 | 344.8 | 0 | 148
2 | 1 | 304.1 | 0 | 573
3 | 0.53 | 252.6 | 0 | 2541
4 | 0.305 | 201.1 | 0 | 6355

## X 10 CrNiTi 18 9 - 546
Chemical composition
Element | Fraction
C | ><0.05
Si | 0.6
Mn | 1.84
P | 0.024
S | 0.014
Ni | 10
Cr | 18.95
Ti | 0.45
Experimental Data
spec. | εa | σa | σm | N
no. | % | N/mm² | N/mm² | cycles
1 | 1.01 | 332.6 | 0 | 156
2 | 1.005 | 319.3 | 0 | 170
3 | 0.78 | 305.1 | 0 | 318
4 | 0.515 | 285.5 | 0 | 668
5 | 0.505 | 280.6 | 0 | 698
6 | 0.35 | 256.5 | 0 | 1645
7 | 0.265 | 252.1 | 0 | 4659

## X 10 CrNiTi 18 9 - 547
Chemical composition
Element | Fraction
C | ><0.05
Si | 0.6
Mn | 1.84
P | 0.024
S | 0.014
Ni | 10
Cr | 18.95
Ti | 0.45
Experimental Data
spec. | εa | σa | σm | N
no. | % | N/mm² | N/mm² | cycles
1 | 1.08 | 259 | 0 | 245
2 | 0.49 | 215.3 | 0 | 1221
3 | 0.415 | 209.4 | 0 | 1649
4 | 0.285 | 190.3 | 0 | 4083

## X 10 CrNiTi 18 9 - 548
Chemical composition
Element | Fraction
C | ><0.05
Si | 0.6
Mn | 1.84
P | 0.024
S | 0.014
Ni | 10
Cr | 18.95
Ti | 0.45
Experimental Data
spec. | εa | σa | σm | N
no. | % | N/mm² | N/mm² | cycles
1 | 1.005 | 215.8 | 0 | 54
2 | 0.505 | 209 | 0 | 190
3 | 0.35 | 196.7 | 0 | 444
4 | 0.3 | 183.5 | 0 | 838
5 | 0.195 | 161.9 | 0 | 3259

## X 10 CrNiTi 18 9 - 549
Chemical composition
Element | Fraction
C | ><0.05
Si | 0.6
Mn | 1.84
P | 0.024
S | 0.014
Ni | 10
Cr | 18.95
Ti | 0.45
Experimental Data
spec. | εa | σa | σm | N
no. | % | N/mm² | N/mm² | cycles
1 | 1.495 | 487.1 | 0 | 698
2 | 0.995 | 399.3 | 0 | 1783
3 | 0.49 | 269.8 | 0 | 7153
4 | 0.33 | 236.4 | 0 | 13105

## X 10 CrNiTi 18 9 - 550
Chemical composition
Element | Fraction
C | ><0.05
Si | 0.6
Mn | 1.84
P | 0.024
S | 0.014
Ni | 10
Cr | 18.95
Ti | 0.45
Experimental Data
spec. | εa | σa | σm | N
no. | % | N/mm² | N/mm² | cycles
1 | 1.495 | 501.8 | 0 | 761
2 | 0.99 | 375.7 | 0 | 1643
3 | 0.5 | 261.9 | 0 | 5314
4 | 0.245 | 230 | 0 | 38763

## X 10 CrNiTi 18 9 - 551
Chemical composition
Element | Fraction
C | ><0.05
Si | 0.6
Mn | 1.84
P | 0.024
S | 0.014
Ni | 10
Cr | 18.95
Ti | 0.45
Experimental Data
spec. | εa | σa | σm | N
no. | % | N/mm² | N/mm² | cycles
1 | 1.51 | 334.5 | 0 | 225
2 | 1 | 290.9 | 0 | 1220
3 | 0.5 | 207 | 0 | 5382
4 | 0.495 | 204.1 | 0 | 5416
5 | 0.395 | 193.3 | 0 | 7731

## X 10 CrNiTi 18 9 - 552
Chemical composition
Element | Fraction
C | ><0.05
Si | 0.6
Mn | 1.84
P | 0.024
S | 0.014
Ni | 10
Cr | 18.95
Ti | 0.45
Experimental Data
spec. | εa | σa | σm | N
no. | % | N/mm² | N/mm² | cycles
1 | 1.015 | 326.7 | 0 | 531
2 | 0.505 | 245.3 | 0 | 2962
3 | 0.345 | 205.5 | 0 | 7186
4 | 0.25 | 185.4 | 0 | 14496

## X 10 CrNiTi 18 9 - 553
Chemical composition
Element | Fraction
C | ><0.05
Si | 0.6
Mn | 1.84
P | 0.024
S | 0.014
Ni | 10
Cr | 18.95
Ti | 0.45
Experimental Data
spec. | εa | σa | σm | N
no. | % | N/mm² | N/mm² | cycles
1 | 1.52 | 315.9 | 0 | 194
2 | 1.015 | 279.1 | 0 | 485
3 | 0.5 | 217.8 | 0 | 2953
4 | 0.29 | 172.7 | 0 | 8212

## X 10 CrNiTi 18 9 - 554
Chemical composition
Element | Fraction
C | ><0.05
Si | 0.6
Mn | 1.84
P | 0.024
S | 0.014
Ni | 10
Cr | 18.95
Ti | 0.45
Experimental Data
spec. | εa | σa | σm | N
no. | % | N/mm² | N/mm² | cycles
1 | 1.01 | 268.3 | 0 | 191
2 | 0.505 | 229.6 | 0 | 656
3 | 0.355 | 207 | 0 | 1828
4 | 0.195 | 186.9 | 0 | 28776

## X 10 CrNiTi 18 9 - 555
Chemical composition
Element | Fraction
C | ><0.05
Si | 0.6
Mn | 1.84
P | 0.024
S | 0.014
Ni | 10
Cr | 18.95
Ti | 0.45
Experimental Data
spec. | εa | σa | σm | N
no. | % | N/mm² | N/mm² | cycles
1 | 1.015 | 249.2 | 0 | 329
2 | 0.7 | 220.2 | 0 | 821
3 | 0.495 | 203.6 | 0 | 1443
4 | 0.29 | 178.5 | 0 | 4291

## X 10 CrNiTi 18 9 - 556
Chemical composition
Element | Fraction
C | ><0.05
Si | 0.6
Mn | 1.84
P | 0.024
S | 0.014
Ni | 10
Cr | 18.95
Ti | 0.45
Experimental Data
spec. | εa | σa | σm | N
no. | % | N/mm² | N/mm² | cycles
1 | 1.03 | 214.4 | 0 | 62
2 | 0.5 | 178.1 | 0 | 283
3 | 0.36 | 181.5 | 0 | 392
4 | 0.18 | 150.1 | 0 | 4771

## X 10 CrNiTi 18 9 - 557
Chemical composition
Element | Fraction
C | ><0.05
Si | 0.6
Mn | 1.84
P | 0.024
S | 0.014
Ni | 10
Cr | 18.95
Ti | 0.45
Experimental Data
spec. | εa | σa | σm | N
no. | % | N/mm² | N/mm² | cycles
1 | 1.505 | 454.2 | 0 | 628
2 | 1.01 | 369.4 | 0 | 1561
3 | 0.505 | 275.2 | 0 | 6229
4 | 0.355 | 249.2 | 0 | 13410

## X 10 CrNiTi 18 9 - 558
Chemical composition
Element | Fraction
C | ><0.05
Si | 0.6
Mn | 1.84
P | 0.024
S | 0.014
Ni | 10
Cr | 18.95
Ti | 0.45
Experimental Data
spec. | εa | σa | σm | N
no. | % | N/mm² | N/mm² | cycles
1 | 1.52 | 472.4 | 0 | 803
2 | 1.01 | 368.4 | 0 | 1504
3 | 0.51 | 289.9 | 0 | 6518
4 | 0.245 | 230.5 | 0 | 31241

## X 10 CrNiTi 18 9 - 559
Chemical composition
Element | Fraction
C | ><0.05
Si | 0.6
Mn | 1.84
P | 0.024
S | 0.014
Ni | 10
Cr | 18.95
Ti | 0.45
Experimental Data
spec. | εa | σa | σm | N
no. | % | N/mm² | N/mm² | cycles
1 | 1.515 | 353.7 | 0 | 248
2 | 1.235 | 331.6 | 0 | 476
3 | 1.005 | 306.6 | 0 | 1277
4 | 0.465 | 215.8 | 0 | 5347
5 | 0.295 | 183 | 0 | 14665

## X 10 CrNiTi 18 9 - 560
Chemical composition
Element | Fraction
C | ><0.05
Si | 0.6
Mn | 1.84
P | 0.024
S | 0.014
Ni | 10
Cr | 18.95
Ti | 0.45
Experimental Data
spec. | εa | σa | σm | N
no. | % | N/mm² | N/mm² | cycles
1 | 0.995 | 337.5 | 0 | 757
2 | 0.5 | 250.7 | 0 | 2971
3 | 0.355 | 215.8 | 0 | 8426
4 | 0.265 | 195.2 | 0 | 12339

## X 10 CrNiTi 18 9 - 561
Chemical composition
Element | Fraction
C | ><0.05
Si | 0.6
Mn | 1.84
P | 0.024
S | 0.014
Ni | 10
Cr | 18.95
Ti | 0.45
Experimental Data
spec. | εa | σa | σm | N
no. | % | N/mm² | N/mm² | cycles
1 | 1.505 | 316.9 | 0 | 195
2 | 1.005 | 284.5 | 0 | 542
3 | 0.49 | 229.6 | 0 | 2914
4 | 0.29 | 182.5 | 0 | 8447

## X 10 CrNiTi 18 9 - 562
Chemical composition
Element | Fraction
C | ><0.05
Si | 0.6
Mn | 1.84
P | 0.024
S | 0.014
Ni | 10
Cr | 18.95
Ti | 0.45
Experimental Data
spec. | εa | σa | σm | N
no. | % | N/mm² | N/mm² | cycles
1 | 1.005 | 283 | 0 | 166
2 | 1.02 | 279.1 | 0 | 197
3 | 0.745 | 260.5 | 0 | 389
4 | 0.505 | 235.4 | 0 | 954
5 | 0.35 | 209 | 0 | 2426
6 | 0.19 | 189.8 | 0 | 24183

## X 10 CrNiTi 18 9 - 563
Chemical composition
Element | Fraction
C | ><0.05
Si | 0.6
Mn | 1.84
P | 0.024
S | 0.014
Ni | 10
Cr | 18.95
Ti | 0.45
Experimental Data
spec. | εa | σa | σm | N
no. | % | N/mm² | N/mm² | cycles
1 | 0.995 | 242.8 | 0 | 345
2 | 0.705 | 224.7 | 0 | 779
3 | 0.505 | 209 | 0 | 1298
4 | 0.29 | 178.5 | 0 | 4410

## X 10 CrNiTi 18 9 - 564
Chemical composition
Element | Fraction
C | ><0.05
Si | 0.6
Mn | 1.84
P | 0.024
S | 0.014
Ni | 10
Cr | 18.95
Ti | 0.45
Experimental Data
spec. | εa | σa | σm | N
no. | % | N/mm² | N/mm² | cycles
1 | 1.005 | 198.7 | 0 | 175
2 | 0.51 | 179 | 0 | 438
3 | 0.305 | 168.7 | 0 | 1191
4 | 0.15 | 143.7 | 0 | 12203

## X 10 CrNiTi 18 9 - 565
Chemical composition
Element | Fraction
C | ><0.05
Si | 0.54
Mn | 1.08
P | 0.041
S | 0.018
Ni | 8.52
Cr | 16.5
Ti | 0.28
Experimental Data
spec. | εa | σa | σm | N
no. | % | N/mm² | N/mm² | cycles
1 | 1.505 | 791.2 | 0 | 238
2 | 1.07 | 772.5 | 0 | 506
3 | 0.875 | 721.5 | 0 | 862
4 | 0.64 | 651.9 | 0 | 2639
5 | 0.48 | 469.9 | 0 | 10317

## X 10 CrNiTi 18 9 - 566
Chemical composition
Element | Fraction
C | ><0.05
Si | 0.54
Mn | 1.08
P | 0.041
S | 0.018
Ni | 8.52
Cr | 16.5
Ti | 0.28
Experimental Data
spec. | εa | σa | σm | N
no. | % | N/mm² | N/mm² | cycles
1 | 1.24 | 824 | 0 | 431
2 | 1.005 | 792.7 | 0 | 560
3 | 0.75 | 700.4 | 0 | 1819
4 | 0.51 | 545.4 | 0 | 20634
5 | 0.38 | 401.2 | 0 | 64300

## X 10 CrNiTi 18 9 - 567
Chemical composition
Element | Fraction
C | ><0.05
Si | 0.54
Mn | 1.08
P | 0.041
S | 0.018
Ni | 8.52
Cr | 16.5
Ti | 0.28
Experimental Data
spec. | εa | σa | σm | N
no. | % | N/mm² | N/mm² | cycles
1 | 1.105 | 346.8 | 0 | 457
2 | 1.015 | 330.1 | 0 | 497
3 | 0.79 | 317.4 | 0 | 973
4 | 0.695 | 289.9 | 0 | 1949
5 | 0.49 | 235.9 | 0 | 5560

## X 10 CrNiTi 18 9 - 568
Chemical composition
Element | Fraction
C | ><0.05
Si | 0.54
Mn | 1.08
P | 0.041
S | 0.018
Ni | 8.52
Cr | 16.5
Ti | 0.28
Experimental Data
spec. | εa | σa | σm | N
no. | % | N/mm² | N/mm² | cycles
1 | 1.035 | 375.2 | 0 | 345
2 | 0.805 | 339.9 | 0 | 700
3 | 0.52 | 281.6 | 0 | 1567
4 | 0.415 | 240.4 | 0 | 4884
5 | 0.305 | 222.2 | 0 | 7883

## X 10 CrNiTi 18 9 - 569
Chemical composition
Element | Fraction
C | ><0.05
Si | 0.54
Mn | 1.08
P | 0.041
S | 0.018
Ni | 8.52
Cr | 16.5
Ti | 0.28
Experimental Data
spec. | εa | σa | σm | N
no. | % | N/mm² | N/mm² | cycles
1 | 1.145 | 295.8 | 0 | 281
2 | 1.02 | 286.9 | 0 | 420
3 | 0.85 | 283.5 | 0 | 576
4 | 0.605 | 264.9 | 0 | 1358
5 | 0.5 | 242.8 | 0 | 2957
6 | 0.39 | 215.3 | 0 | 4563

## X 10 CrNiTi 18 9 - 570
Chemical composition
Element | Fraction
C | ><0.05
Si | 0.54
Mn | 1.08
P | 0.041
S | 0.018
Ni | 8.52
Cr | 16.5
Ti | 0.28
Experimental Data
spec. | εa | σa | σm | N
no. | % | N/mm² | N/mm² | cycles
1 | 1.02 | 282 | 0 | 266
2 | 0.805 | 267.8 | 0 | 381
3 | 0.62 | 245.7 | 0 | 720
4 | 0.48 | 233.5 | 0 | 1620
5 | 0.345 | 211.4 | 0 | 5935

## X 10 CrNiTi 18 9 - 571
Chemical composition
Element | Fraction
C | ><0.05
Si | 0.54
Mn | 1.08
P | 0.041
S | 0.018
Ni | 8.52
Cr | 16.5
Ti | 0.28
Experimental Data
spec. | εa | σa | σm | N
no. | % | N/mm² | N/mm² | cycles
1 | 1.105 | 242.3 | 0 | 218
2 | 0.79 | 203.6 | 0 | 486
3 | 0.665 | 219.3 | 0 | 879
4 | 0.49 | 200.6 | 0 | 1535
5 | 0.39 | 193.3 | 0 | 3420

## X 10 CrNiTi 18 9 - 572
Chemical composition
Element | Fraction
C | ><0.05
Si | 0.54
Mn | 1.08
P | 0.041
S | 0.018
Ni | 8.52
Cr | 16.5
Ti | 0.28
Experimental Data
spec. | εa | σa | σm | N
no. | % | N/mm² | N/mm² | cycles
1 | 1.04 | 205 | 0 | 162
3 | 0.515 | 198.7 | 0 | 513
2 | 0.61 | 194.7 | 0 | 591
4 | 0.51 | 185.9 | 0 | 676
5 | 0.405 | 178.5 | 0 | 1431
6 | 0.285 | 171.2 | 0 | 3697

## X 10 CrNiTi 18 9 - 573
Chemical composition
Element | Fraction
C | ><0.05
Si | 0.54
Mn | 1.08
P | 0.041
S | 0.018
Ni | 8.52
Cr | 16.5
Ti | 0.28
Experimental Data
spec. | εa | σa | σm | N
no. | % | N/mm² | N/mm² | cycles
1 | 1.255 | 760.8 | 0 | 403
2 | 0.96 | 710.7 | 0 | 937
3 | 0.79 | 567.5 | 0 | 1189
4 | 0.755 | 658.7 | 0 | 3016
5 | 0.54 | 517 | 0 | 6042
6 | 0.5 | 444.4 | 0 | 12071

## X 10 CrNiTi 18 9 - 574
Chemical composition
Element | Fraction
C | ><0.05
Si | 0.54
Mn | 1.08
P | 0.041
S | 0.018
Ni | 8.52
Cr | 16.5
Ti | 0.28
Experimental Data
spec. | εa | σa | σm | N
no. | % | N/mm² | N/mm² | cycles
1 | 1.2 | 844.2 | 0 | 414
2 | 1.005 | 738.7 | 0 | 916
3 | 0.78 | 740.2 | 0 | 2785
4 | 0.52 | 441.9 | 0 | 8182
5 | 0.44 | 423.8 | 0 | 25263

## X 10 CrNiTi 18 9 - 575
Chemical composition
Element | Fraction
C | ><0.05
Si | 0.54
Mn | 1.08
P | 0.041
S | 0.018
Ni | 8.52
Cr | 16.5
Ti | 0.28
Experimental Data
spec. | εa | σa | σm | N
no. | % | N/mm² | N/mm² | cycles
1 | 0.985 | 345.8 | 0 | 1165
2 | 0.815 | 315.4 | 0 | 1454
4 | 0.63 | 267.8 | 0 | 2131
3 | 0.685 | 273.7 | 0 | 3009
5 | 0.605 | 260 | 0 | 3878
6 | 0.485 | 231.5 | 0 | 6688

## X 10 CrNiTi 18 9 - 576
Chemical composition
Element | Fraction
C | ><0.05
Si | 0.54
Mn | 1.08
P | 0.041
S | 0.018
Ni | 8.52
Cr | 16.5
Ti | 0.28
Experimental Data
spec. | εa | σa | σm | N
no. | % | N/mm² | N/mm² | cycles
2 | 0.84 | 359.5 | 0 | 777
1 | 0.99 | 386 | 0 | 848
3 | 0.585 | 311 | 0 | 2178
4 | 0.495 | 270.3 | 0 | 3702
5 | 0.4 | 250.7 | 0 | 3996

## X 10 CrNiTi 18 9 - 577
Chemical composition
Element | Fraction
C | ><0.05
Si | 0.54
Mn | 1.08
P | 0.041
S | 0.018
Ni | 8.52
Cr | 16.5
Ti | 0.28
Experimental Data
spec. | εa | σa | σm | N
no. | % | N/mm² | N/mm² | cycles
1 | 0.96 | 311.5 | 0 | 573
2 | 0.805 | 299.7 | 0 | 1123
3 | 0.705 | 274.2 | 0 | 1200
4 | 0.5 | 256.5 | 0 | 3104
5 | 0.48 | 243.8 | 0 | 3253
6 | 0.375 | 223.7 | 0 | 4995

## X 10 CrNiTi 18 9 - 578
Chemical composition
Element | Fraction
C | ><0.05
Si | 0.54
Mn | 1.08
P | 0.041
S | 0.018
Ni | 8.52
Cr | 16.5
Ti | 0.28
Experimental Data
spec. | εa | σa | σm | N
no. | % | N/mm² | N/mm² | cycles
1 | 1.035 | 306.6 | 0 | 168
2 | 0.64 | 279.1 | 0 | 477
3 | 0.505 | 268.3 | 0 | 1227
4 | 0.49 | 270.8 | 0 | 1481
5 | 0.41 | 239.9 | 0 | 1766
6 | 0.31 | 232 | 0 | 7349

## X 10 CrNiTi 18 9 - 597
Chemical composition
Element | Fraction
C | ><0.05
Si | 0.54
Mn | 1.08
P | 0.041
S | 0.018
Ni | 8.52
Cr | 16.5
Ti | 0.28
Experimental Data
spec. | εa | σa | σm | N
no. | % | N/mm² | N/mm² | cycles
1 | 1.02 | 241.8 | 0 | 378
2 | 0.785 | 230.5 | 0 | 608
3 | 0.61 | 229.1 | 0 | 1163
4 | 0.49 | 231.5 | 0 | 1548
5 | 0.465 | 207 | 0 | 2124
6 | 0.405 | 197.2 | 0 | 2804

## X 10 CrNiTi 18 9 - 598
Chemical composition
Element | Fraction
C | ><0.05
Si | 0.54
Mn | 1.08
P | 0.041
S | 0.018
Ni | 8.52
Cr | 16.5
Ti | 0.28
Experimental Data
spec. | εa | σa | σm | N
no. | % | N/mm² | N/mm² | cycles
1 | 1.005 | 228.1 | 0 | 115
2 | 0.5 | 220.7 | 0 | 473
3 | 0.495 | 202.1 | 0 | 479
4 | 0.38 | 209.4 | 0 | 945
5 | 0.3 | 179 | 0 | 2085
6 | 0.225 | 169.2 | 0 | 5136

## X 10 CrNiNb 18 9 - 599
Chemical composition
Element | Fraction
C | 0.066
Si | 0.62
Mn | 1.39
P | 0.026
S | 0.012
Ni | 9.68
Cr | 17.22
Mo | 0.19
Cu | 0.12
Nb+Ta | 0.7
Experimental Data
spec. | εa | σa | σm | N
no. | % | N/mm² | N/mm² | cycles
1 | 0.955 | 422.8 | 0 | 911
2 | 0.815 | 384.1 | 0 | 1086
3 | 0.48 | 314.4 | 0 | 6117
4 | 0.38 | 291.9 | 0 | 16382

## X 10 CrNiNb 18 9 - 600
Chemical composition
Element | Fraction
C | 0.066
Si | 0.62
Mn | 1.39
P | 0.026
S | 0.012
Ni | 9.68
Cr | 17.22
Mo | 0.19
Cu | 0.12
Nb+Ta | 0.7
Experimental Data
spec. | εa | σa | σm | N
no. | % | N/mm² | N/mm² | cycles
1 | 1.25 | 459.1 | 0 | 680
2 | 1.015 | 391.4 | 0 | 984
3 | 0.785 | 387.5 | 0 | 1868
4 | 0.605 | 354.6 | 0 | 5570
5 | 0.495 | 318.3 | 0 | 6842

## X 10 CrNiNb 18 9 - 601
Chemical composition
Element | Fraction
C | 0.066
Si | 0.62
Mn | 1.39
P | 0.026
S | 0.012
Ni | 9.68
Cr | 17.22
Mo | 0.19
Cu | 0.12
Nb+Ta | 0.7
Experimental Data
spec. | εa | σa | σm | N
no. | % | N/mm² | N/mm² | cycles
1 | 0.96 | 364.9 | 0 | 573
2 | 0.8 | 330.1 | 0 | 1089
3 | 0.57 | 272.2 | 0 | 3865
4 | 0.48 | 250.7 | 0 | 4343
5 | 0.385 | 227.6 | 0 | 10221

## X 10 CrNiNb 18 9 - 602
Chemical composition
Element | Fraction
C | 0.066
Si | 0.62
Mn | 1.39
P | 0.026
S | 0.012
Ni | 9.68
Cr | 17.22
Mo | 0.19
Cu | 0.12
Nb+Ta | 0.7
Experimental Data
spec. | εa | σa | σm | N
no. | % | N/mm² | N/mm² | cycles
1 | 1.02 | 390.9 | 0 | 552
2 | 0.795 | 374.3 | 0 | 760
3 | 0.595 | 320.3 | 0 | 2108
4 | 0.5 | 291.4 | 0 | 3276
5 | 0.415 | 271.7 | 0 | 6238

## X 10 CrNiNb 18 9 - 603
Chemical composition
Element | Fraction
C | 0.066
Si | 0.62
Mn | 1.39
P | 0.026
S | 0.012
Ni | 9.68
Cr | 17.22
Mo | 0.19
Cu | 0.12
Nb+Ta | 0.7
Experimental Data
spec. | εa | σa | σm | N
no. | % | N/mm² | N/mm² | cycles
1 | 1.01 | 347.3 | 0 | 391
2 | 0.765 | 329.6 | 0 | 924
3 | 0.585 | 303.1 | 0 | 1945
4 | 0.47 | 275.7 | 0 | 3717
5 | 0.405 | 242.8 | 0 | 4917

## X 10 CrNiNb 18 9 - 604
Chemical composition
Element | Fraction
C | 0.066
Si | 0.62
Mn | 1.39
P | 0.026
S | 0.012
Ni | 9.68
Cr | 17.22
Mo | 0.19
Cu | 0.12
Nb+Ta | 0.7
Experimental Data
spec. | εa | σa | σm | N
no. | % | N/mm² | N/mm² | cycles
1 | 1.255 | 374.3 | 0 | 145
2 | 1.005 | 353.7 | 0 | 317
3 | 0.5 | 285.5 | 0 | 1849
4 | 0.395 | 270.8 | 0 | 3002
5 | 0.29 | 248.2 | 0 | 43068

## X 10 CrNiNb 18 9 - 605
Chemical composition
Element | Fraction
C | 0.066
Si | 0.62
Mn | 1.39
P | 0.026
S | 0.012
Ni | 9.68
Cr | 17.22
Mo | 0.19
Cu | 0.12
Nb+Ta | 0.7
Experimental Data
spec. | εa | σa | σm | N
no. | % | N/mm² | N/mm² | cycles
1 | 1.01 | 345.8 | 0 | 110
2 | 0.725 | 313.9 | 0 | 318
3 | 0.515 | 284 | 0 | 1179
4 | 0.38 | 278.1 | 0 | 2672
5 | 0.35 | 263.9 | 0 | 3390

## X 10 CrNiNb 18 9 - 606
Chemical composition
Element | Fraction
C | 0.066
Si | 0.62
Mn | 1.39
P | 0.026
S | 0.012
Ni | 9.68
Cr | 17.22
Mo | 0.19
Cu | 0.12
Nb+Ta | 0.7
Experimental Data
spec. | εa | σa | σm | N
no. | % | N/mm² | N/mm² | cycles
1 | 0.98 | 296.3 | 0 | 303
2 | 0.755 | 268.3 | 0 | 570
3 | 0.61 | 263.9 | 0 | 745
4 | 0.5 | 241.8 | 0 | 1925
5 | 0.37 | 245.3 | 0 | 4762

## X 10 CrNiNb 18 9 - 607
Chemical composition
Element | Fraction
C | 0.066
Si | 0.62
Mn | 1.39
P | 0.026
S | 0.012
Ni | 9.68
Cr | 17.22
Mo | 0.19
Cu | 0.12
Nb+Ta | 0.7
Experimental Data
spec. | εa | σa | σm | N
no. | % | N/mm² | N/mm² | cycles
1 | 1.015 | 284.5 | 0 | 191
2 | 0.5 | 242.8 | 0 | 843
3 | 0.34 | 222.2 | 0 | 2707
4 | 0.295 | 212.9 | 0 | 9160
5 | 0.255 | 198.7 | 0 | 20375

## X 10 CrNiNb 18 9 - 608
Chemical composition
Element | Fraction
C | 0.066
Si | 0.62
Mn | 1.39
P | 0.026
S | 0.012
Ni | 9.68
Cr | 17.22
Mo | 0.19
Cu | 0.12
Nb+Ta | 0.7
Experimental Data
spec. | εa | σa | σm | N
no. | % | N/mm² | N/mm² | cycles
1 | 1.015 | 264.9 | 0 | 130
2 | 0.645 | 243.3 | 0 | 340
3 | 0.515 | 220.7 | 0 | 519
4 | 0.385 | 218.8 | 0 | 911
5 | 0.29 | 191.3 | 0 | 6084

## X 10 CrNiNb 18 9 - 609
Chemical composition
Element | Fraction
C | 0.066
Si | 0.62
Mn | 1.39
P | 0.026
S | 0.012
Ni | 9.68
Cr | 17.22
Mo | 0.19
Cu | 0.12
Nb+Ta | 0.7
Experimental Data
spec. | εa | σa | σm | N
no. | % | N/mm² | N/mm² | cycles
1 | 1.005 | 207.5 | 0 | 208
2 | 0.73 | 202.6 | 0 | 442
3 | 0.495 | 183.9 | 0 | 808

## X 10 CrNiNb 18 9 - 610
Chemical composition
Element | Fraction
C | 0.066
Si | 0.62
Mn | 1.39
P | 0.026
S | 0.012
Ni | 9.68
Cr | 17.22
Mo | 0.19
Cu | 0.12
Nb+Ta | 0.7
Experimental Data
spec. | εa | σa | σm | N
no. | % | N/mm² | N/mm² | cycles
1 | 1.015 | 138.8 | 0 | 129
2 | 0.785 | 131.5 | 0 | 222
3 | 0.505 | 122.6 | 0 | 465

## X 15 Cr 13 - 611
Chemical composition
Element | Fraction
C | 0.11
Si | 0.27
Mn | 0.41
P | 0.018
S | 0.019
Ni | 0.21
Cr | 12.77
Mo | ><0.05
Cu | ><0.05
Nb+Ta | 0.01
Experimental Data
spec. | εa | σa | σm | N
no. | % | N/mm² | N/mm² | cycles
1 | 1.455 | 604.3 | 0 | 201
2 | 0.995 | 574.9 | 0 | 551
3 | 0.96 | 574.9 | 0 | 640
4 | 0.49 | 501.3 | 0 | 2969
5 | 0.395 | 482.2 | 0 | 3875
6 | 0.3 | 457.6 | 0 | 11287

## X 15 Cr 13 - 612
Chemical composition
Element | Fraction
C | 0.11
Si | 0.27
Mn | 0.41
P | 0.018
S | 0.019
Ni | 0.21
Cr | 12.77
Mo | ><0.05
Cu | ><0.05
Nb+Ta | 0.01
Experimental Data
spec. | εa | σa | σm | N
no. | % | N/mm² | N/mm² | cycles
1 | 0.985 | 565.6 | 0 | 481
2 | 0.755 | 530.2 | 0 | 1050
3 | 0.675 | 524.3 | 0 | 1069
4 | 0.515 | 493.9 | 0 | 2079
5 | 0.32 | 441.9 | 0 | 12813

## X 15 Cr 13 - 613
Chemical composition
Element | Fraction
C | 0.11
Si | 0.27
Mn | 0.41
P | 0.018
S | 0.019
Ni | 0.21
Cr | 12.77
Mo | ><0.05
Cu | ><0.05
Nb+Ta | 0.01
Experimental Data
spec. | εa | σa | σm | N
no. | % | N/mm² | N/mm² | cycles
1 | 1.505 | 462.5 | 0 | 183
2 | 0.98 | 425.3 | 0 | 366
3 | 0.505 | 385.5 | 0 | 1484
4 | 0.38 | 371.8 | 0 | 3218
5 | 0.295 | 362 | 0 | 7107

## X 15 Cr 13 - 614
Chemical composition
Element | Fraction
C | 0.11
Si | 0.27
Mn | 0.41
P | 0.018
S | 0.019
Ni | 0.21
Cr | 12.77
Mo | ><0.05
Cu | ><0.05
Nb+Ta | 0.01
Experimental Data
spec. | εa | σa | σm | N
no. | % | N/mm² | N/mm² | cycles
1 | 0.99 | 443.4 | 0 | 246
2 | 0.705 | 427.7 | 0 | 953
3 | 0.515 | 383.6 | 0 | 1368
4 | 0.4 | 390.9 | 0 | 2840
5 | 0.325 | 385.5 | 0 | 6452

## X 15 Cr 13 - 615
Chemical composition
Element | Fraction
C | 0.11
Si | 0.27
Mn | 0.41
P | 0.018
S | 0.019
Ni | 0.21
Cr | 12.77
Mo | ><0.05
Cu | ><0.05
Nb+Ta | 0.01
Experimental Data
spec. | εa | σa | σm | N
no. | % | N/mm² | N/mm² | cycles
1 | 1.405 | 413 | 0 | 210
2 | 0.985 | 371.8 | 0 | 320
3 | 0.505 | 330.6 | 0 | 1019
4 | 0.395 | 325.2 | 0 | 2825
5 | 0.295 | 308 | 0 | 6772

## X 15 Cr 13 - 616
Chemical composition
Element | Fraction
C | 0.11
Si | 0.27
Mn | 0.41
P | 0.018
S | 0.019
Ni | 0.21
Cr | 12.77
Mo | ><0.05
Cu | ><0.05
Nb+Ta | 0.01
Experimental Data
spec. | εa | σa | σm | N
no. | % | N/mm² | N/mm² | cycles
1 | 1.015 | 318.3 | 0 | 487
2 | 0.66 | 307.1 | 0 | 794
3 | 0.495 | 293.3 | 0 | 1884
4 | 0.395 | 284 | 0 | 2441
5 | 0.3 | 272.2 | 0 | 7975

## X 15 Cr 13 - 617
Chemical composition
Element | Fraction
C | 0.11
Si | 0.27
Mn | 0.41
P | 0.018
S | 0.019
Ni | 0.21
Cr | 12.77
Mo | ><0.05
Cu | ><0.05
Nb+Ta | 0.01
Experimental Data
spec. | εa | σa | σm | N
no. | % | N/mm² | N/mm² | cycles
1 | 1.51 | 277.6 | 0 | 238
2 | 1.065 | 265.4 | 0 | 527
3 | 0.82 | 249.2 | 0 | 857
4 | 0.505 | 235.9 | 0 | 1510
5 | 0.4 | 233 | 0 | 2266
6 | 0.295 | 215.8 | 0 | 6456

## X 15 Cr 13 - 618
Chemical composition
Element | Fraction
C | 0.11
Si | 0.27
Mn | 0.41
P | 0.018
S | 0.019
Ni | 0.21
Cr | 12.77
Mo | ><0.05
Cu | ><0.05
Nb+Ta | 0.01
Experimental Data
spec. | εa | σa | σm | N
no. | % | N/mm² | N/mm² | cycles
1 | 1.02 | 198.7 | 0 | 317
2 | 0.495 | 190.8 | 0 | 1279
3 | 0.395 | 176.6 | 0 | 1905
4 | 0.3 | 177.1 | 0 | 5350
5 | 0.225 | 174.6 | 0 | 8783

## SWT32 - 875
Chemical composition
Element | Fraction
C
Experimental Data
spec. | εa | σa | σm | N
no. | % | N/mm² | N/mm² | cycles
35 | 0.8 | 465 | 0 | 980
7 | 0.5 | 395 | 0 | 4200
32 | 0.5 | 406 | 0 | 5100
2 | 0.3 | 363 | 0 | 12358
51 | 0.3 | 369 | 0 | 21800
8 | 0.3 | 353 | 0 | 31800
21 | 0.2 | 332 | 0 | 77000
3 | 0.2 | 337 | 0 | 81000
6 | 0.2 | 324 | 0 | 164000
20 | 0.16 | 321 | 0 | 275000
50 | 0.17 | 329 | 0 | 310000
36 | 0.17 | 304 | 0 | 368000
26 | 0.16 | 303 | 0 | 575000
15 | 0.15 | 300 | 0 | >1515100
31 | 0.16 | 301 | 0 | >13570000
32 | 0.15 | 294 | 0 | >14450000
35 | 0.16 | 305 | 0 | >14640000

## titanium - 752
Chemical composition
Element | Fraction
C | 0.08
Fe | 0.25
N | 0.06
H | 0.0125
Experimental Data
spec. | εa | σa | σm | N
no. | % | N/mm² | N/mm² | cycles
1 | 1.5 | 600 | 0 | 65
2 | 1.073 | 519.6 | 0 | 200
3 | 0.87 | 480 | 0 | 500
4 | 0.478 | 285.6 | 0 | 2765

## Titanium 829 - 808
Chemical composition
Element | Fraction
C | 5.5
Mo | 0.25
Zr | 3
Si | 0.3
Nb | 0.25
Sn | 3.5
Ti | balance
Experimental Data
spec. | εa | σa | σm | N
no. | % | N/mm² | N/mm² | cycles
9 | 1.49 | 1005.9 | 0 | 134
8 | 1.2 | 943.4 | 0 | 162
7 | 1 | 931.1 | 0 | 325
6 | 0.97 | 937.2 | 0 | 420
5 | 0.945 | 876.1 | 0 | 640
4 | 0.87 | 829.8 | 0 | 860
3 | 0.825 | 829.8 | 0 | 1200
2 | 0.755 | 792.5 | 0 | 3210
1 | 0.67 | 769.4 | 0 | 6220

## Titanium 829 - 809
Chemical composition
Element | Fraction
C | 5.5
Mo | 0.25
Zr | 3
Si | 0.3
Nb | 0.25
Sn | 3.5
Ti | balance
Experimental Data
spec. | εa | σa | σm | N
no. | % | N/mm² | N/mm² | cycles
7 | 2 | 718 | 0 | 93
6 | 1.5 | 672.3 | 0 | 188
5 | 1 | 579.8 | 0 | 469
4 | 0.9 | 561 | 0 | 549
3 | 0.65 | 495.9 | 0 | 1446
2 | 0.575 | 462.1 | 0 | 2116
1 | 0.45 | 397.2 | 0 | 7464

## Titanium 829 - 810
Chemical composition
Element | Fraction
C | 5.5
Mo | 0.25
Zr | 3
Si | 0.3
Nb | 0.25
Sn | 3.5
Ti | balance
Experimental Data
spec. | εa | σa | σm | N
no. | % | N/mm² | N/mm² | cycles
3 | 1.94 | 1082.7 | 0 | 30
2 | 0.83 | 912 | 0 | 775
1 | 0.79 | 884 | 0 | 1208

## TM 185 - 885
Chemical composition
Element | Fraction
C | 7.9
Cr | 4.8
W | 12.9
Al | 4.5
Ti | 3.5
Ta | 3.3
Hf | 1.2
C | 0.11
B | 0.01
Zr | 0.09
Ni | balance
Experimental Data
spec. | εa | σa | σm | N
no. | % | N/mm² | N/mm² | cycles
1 | 1 | 831.3 | 0 | 3
2 | 0.725 | 777.6 | 0 | 5
3 | 0.495 | 661.4 | 0 | 25
4 | 0.365 | 579 | 0 | 90
5 | 0.225 | 395.7 | 0 | 1740

## TM 321 - 886
Chemical composition
Element | Fraction
C | 8.2
Cr | 8.1
W | 12.6
Al | 5
Ti | 0.8
Ta | 4.7
Hf | 0.9
C | 0.11
B | 0.01
Zr | 0.05
Ni | balance
Experimental Data
spec. | εa | σa | σm | N
no. | % | N/mm² | N/mm² | cycles
1 | 1 | 805.2 | 0 | 6
2 | 0.715 | 698 | 0 | 16
3 | 0.5 | 553 | 0 | 128
4 | 0.365 | 454.9 | 0 | 400
5 | 0.25 | 328 | 0 | 1330

## TM 321 - 887
Chemical composition
Element | Fraction
C | 8.2
Cr | 8.1
W | 12.6
Al | 5
Ti | 0.8
Ta | 4.7
Hf | 0.9
C | 0.11
B | 0.01
Zr | 0.05
Ni | balance
Experimental Data
spec. | εa | σa | σm | N
no. | % | N/mm² | N/mm² | cycles
1 | 0.5 | 582.3 | 0 | 183
2 | 0.365 | 467.8 | 0 | 380
3 | 0.25 | 372.2 | 0 | 2000

## TM 49 - 884
Chemical composition
Element | Fraction
C | 11.9
Cr | 12.1
W | 8.8
Al | 3.2
Ti | 5.7
C | 0.11
B | 0.01
Zr | 0.1
Ni | balance
Experimental Data
spec. | εa | σa | σm | N
no. | % | N/mm² | N/mm² | cycles
1 | 1 | 751.1 | 0 | 5
2 | 0.715 | 751.1 | 0 | 10
3 | 0.5 | 638.9 | 0 | 14
4 | 0.375 | 538.4 | 0 | 116
5 | 0.27 | 375 | 0 | 1810
6 | 0.16 | 255 | 0 | 8280

## X 5 CrNiMo 18 10 - 623
Chemical composition
Element | Fraction
C
Experimental Data
spec. | εa | σa | σm | N
no. | % | N/mm² | N/mm² | cycles
1 | 0.555 | 314 | 0 | 9543
2 | 0.225 | 222 | 0 | 147900
5 | 0.15 | 219 | 0 | 647400
6 | 0.145 | 209 | 0 | 1190000
3 | 0.155 | 209 | 0 | 1340000
4 | 0.12 | 199 | 0 | >66000000

## 23 NiCr 4 - 373
Chemical composition
Element | Fraction
C | 0.228
Si | 0.2
P | 0.039
S | 0.023
Mn | 0.73
Cr | 0.48
Mo | 0.27
Ni | 0.98
Va | 0.06
Experimental Data
spec. | εa | σa | σm | N
no. | % | N/mm² | N/mm² | cycles
14 | 0.461 | 571.7 | 0 | 7600
15 | 0.251 | 459.2 | 0 | 55500
16 | 0.2 | 406.7 | 0 | 420000

## 23 NiCr 4 - 374
Chemical composition
Element | Fraction
C | 0.228
Si | 0.2
P | 0.039
S | 0.023
Mn | 0.73
Cr | 0.48
Mo | 0.27
Ni | 0.98
Va | 0.06
Experimental Data
spec. | εa | σa | σm | N
no. | % | N/mm² | N/mm² | cycles
4 | 1.032 | 608.3 | 0 | 529
5 | 0.653 | 611.8 | 0 | 1940
6 | 0.463 | 567.6 | 0 | 6150
7 | 0.368 | 488.2 | 0 | 13600
8 | 0.308 | 468.2 | 0 | 21000
10 | 0.25 | 456.4 | 0 | 45500
9 | 0.21 | 409.5 | 0 | 362000
12 | 0.194 | 380.5 | 0 | >4600000
11 | 0.169 | 325.2 | 0 | >5400000

## 14 Mn 5 - 363
Chemical composition
Element | Fraction
C | 0.145
Mn | 1.25
P | 0.01
S | 0.011
Si | 0.38
Cu | 0.06
Ni | 0.033
Cr | 0.04
Al | 0.056
V | 0.12
Experimental Data
spec. | εa | σa | σm | N
no. | % | N/mm² | N/mm² | cycles
2 | 0.2 | 333.9 | 0 | 12600
1 | 0.25 | 401.2 | 0 | 30800
3 | 0.17 | 313.8 | 0 | 100000
4 | 0.15 | 276.2 | 0 | 157000

## 14 Mn 5 - 364
Chemical composition
Element | Fraction
C | 0.145
Mn | 1.25
P | 0.01
S | 0.011
Si | 0.38
Cu | 0.06
Ni | 0.033
Cr | 0.04
Al | 0.056
V | 0.12
Experimental Data
spec. | εa | σa | σm | N
no. | % | N/mm² | N/mm² | cycles
5 | 1 | 628.4 | 0 | 302
6 | 0.5 | 560.6 | 0 | 2000
7 | 0.25 | 467.7 | 0 | 12800
8 | 0.2 | 370.9 | 0 | 28800
9 | 0.16 | 298.2 | 0 | >354000

## X7 NiCrCo 56 19 - 657
Chemical composition
Element | Fraction
C | 0.07
Si | 0.4
Mn | 0.7
Fe | 1
Al | 1.3
Ti | 3
Mo | 4.3
Co | 14
Cr | 19
Ni | 56
Experimental Data
spec. | εa | σa | σm | N
no. | % | N/mm² | N/mm² | cycles
1 | 3 | 1001.2 | 0 | 8
2 | 2.25 | 990.9 | 0 | 49
3 | 1.3 | 880.4 | 0 | 330
4 | 0.74 | 769.9 | 0 | 1220
5 | 0.56 | 718.1 | 0 | 2625
6 | 0.345 | 580 | 0 | >11590

## X7 NiCrCo 56 19 - 658
Chemical composition
Element | Fraction
C | 0.07
Si | 0.4
Mn | 0.7
Fe | 1
Al | 1.3
Ti | 3
Mo | 4.3
Co | 14
Cr | 19
Ni | 56
Experimental Data
spec. | εa | σa | σm | N
no. | % | N/mm² | N/mm² | cycles
1 | 0.79 | 932.2 | 0 | 296
2 | 0.53 | 828.6 | 0 | 1260
3 | 0.445 | 769.9 | 0 | 3710

## X7 NiCrCo 56 19 - 659
Chemical composition
Element | Fraction
C | 0.07
Si | 0.4
Mn | 0.7
Fe | 1
Al | 1.3
Ti | 3
Mo | 4.3
Co | 14
Cr | 19
Ni | 56
Experimental Data
spec. | εa | σa | σm | N
no. | % | N/mm² | N/mm² | cycles
1 | 1.9 | 1270.5 | 0 | 39
2 | 0.85 | 956.3 | 0 | 625
3 | 0.605 | 897.7 | 0 | 2110

## 17 MnMoV 6 4 - 309
Chemical composition
Element | Fraction
C | 0.15
Si | 0.33
Mn | 1.61
P | 0.015
S | 0.006
N | 0.016
Mo | 0.28
V | 0.15
Al | 0.032
Experimental Data
spec. | εa | σa | σm | N
no. | % | N/mm² | N/mm² | cycles
1 | 2.02 | 612.3 | 0 | 90
2 | 1.52 | 596 | 0 | 145
3 | 1.17 | 557.5 | 0 | 440
4 | 0.82 | 490.5 | 0 | 880
5 | 0.485 | 448.8 | 0 | 4120
6 | 0.35 | 385 | 0 | 12330

## 17 MnMoV 6 4 - 310
Chemical composition
Element | Fraction
C | 0.15
Si | 0.33
Mn | 1.61
P | 0.015
S | 0.006
N | 0.016
Mo | 0.28
V | 0.15
Al | 0.032
Experimental Data
spec. | εa | σa | σm | N
no. | % | N/mm² | N/mm² | cycles
1 | 1.1 | 686.7 | 0 | 93
2 | 0.96 | 636 | 0 | 300
3 | 0.795 | 625.4 | 0 | 460
4 | 0.61 | 592.7 | 0 | 770
5 | 0.5 | 546.9 | 0 | 1650
6 | 0.395 | 533 | 0 | 3670

## 10 CrMo 9 10 - 302
Chemical composition
Element | Fraction
C | 0.105
Si | 0.24
Mn | 0.43
P | 0.012
S | 0.014
Cr | 2.29
Mo | 1.005
Ni | 0.16
Cu | 0.09
Experimental Data
spec. | εa | σa | σm | N
no. | % | N/mm² | N/mm² | cycles
2 | 0.795 | 356 | -7 | 425
1 | 0.515 | 338.5 | -7.5 | 942
3 | 0.405 | 302 | -19 | 1734
4 | 0.285 | 298.5 | -30.5 | 2462
104 | 0.315 | 290 | -10 | 2500
6 | 0.2 | 247 | -8 | 16400
5 | 0.21 | 255.5 | -3.5 | 18100
7 | 0.19 | 254 | -4 | 22600
8 | 0.18 | 238.5 | -1.5 | 29500

## 10 CrMo 9 10 - 395
Chemical composition
Element | Fraction
C | 0.105
Si | 0.24
Mn | 0.43
P | 0.012
S | 0.014
Cr | 2.29
Mo | 1.005
Ni | 0.16
Cu | 0.09
Experimental Data
spec. | εa | σa | σm | N
no. | % | N/mm² | N/mm² | cycles
2 | 0.795 | 356 | -7 | 425
1 | 0.515 | 339 | -8 | 942
3 | 0.405 | 302 | -19 | 1734
4 | 0.285 | 299 | -31 | 2462
104 | 0.315 | 290 | -10 | 2500
6 | 0.2 | 247 | 8 | 16400
5 | 0.21 | 256 | -4 | 18100
7 | 0.19 | 254 | -4 | 22600
8 | 0.18 | 239 | -2 | 29500

## 10 CrMo 9 10 - 441
Chemical composition
Element | Fraction
C | 0.1
Si | 0.26
Mn | 0.47
P | 0.013
S | 0.017
Cr | 2.28
Mo | 0.97
Experimental Data
spec. | εa | σa | σm | N
no. | % | N/mm² | N/mm² | cycles
1 | 1.5 | 436 | 0 | 495
2 | 0.8 | 400 | 0 | 2870
3 | 0.4 | 345 | 0 | 14190

## 10 CrMo 9 10 - 442
Chemical composition
Element | Fraction
C | 0.1
Si | 0.26
Mn | 0.47
P | 0.013
S | 0.017
Cr | 2.28
Mo | 0.97
Experimental Data
spec. | εa | σa | σm | N
no. | % | N/mm² | N/mm² | cycles
1 | 1.5 | 282 | 0 | 287
2 | 0.8 | 259 | 0 | 762
3 | 0.4 | 238 | 0 | 2000

## 10 CrMo 9 10 - 443
Chemical composition
Element | Fraction
C | 0.1
Si | 0.26
Mn | 0.47
P | 0.013
S | 0.017
Cr | 2.28
Mo | 0.97
Experimental Data
spec. | εa | σa | σm | N
no. | % | N/mm² | N/mm² | cycles
1 | 1.5 | 276 | 0 | 265
2 | 0.8 | 264 | 0 | 681
3 | 0.4 | 244 | 0 | 1695

## 10 CrMo 9 10 - 444
Chemical composition
Element | Fraction
C | 0.1
Si | 0.26
Mn | 0.47
P | 0.013
S | 0.017
Cr | 2.28
Mo | 0.97
Experimental Data
spec. | εa | σa | σm | N
no. | % | N/mm² | N/mm² | cycles
1 | 1.5 | 246 | 0 | 200
2 | 0.8 | 231 | 0 | 527
3 | 0.4 | 213 | 0 | 1470

## 10 CrMo 9 10 - 445
Chemical composition
Element | Fraction
C | 0.1
Si | 0.26
Mn | 0.47
P | 0.013
S | 0.017
Cr | 2.28
Mo | 0.97
Experimental Data
spec. | εa | σa | σm | N
no. | % | N/mm² | N/mm² | cycles
1 | 1.5 | 205 | 0 | 196
2 | 0.8 | 193 | 0 | 327
3 | 0.4 | 184 | 0 | 969

## 10 CrMo 9 10 - 909
Chemical composition
Element | Fraction
C | 0.06
Si | 0.5
Mn | 0.08
Cr | 2.4
Mo | 1
Experimental Data
spec. | εa | σa | σm | N
no. | % | N/mm² | N/mm² | cycles
1 | 1.5 | 484 | 0 | 90
2 | 0.8 | 440 | 0 | 689
3 | 0.4 | 406 | 0 | 3540

## 10 CrMo 9 10 - 910
Chemical composition
Element | Fraction
C | 0.06
Si | 0.5
Mn | 0.08
Cr | 2.4
Mo | 1
Experimental Data
spec. | εa | σa | σm | N
no. | % | N/mm² | N/mm² | cycles
1 | 1.5 | 301 | 0 | 60
2 | 0.8 | 288 | 0 | 240
3 | 0.4 | 272 | 0 | 635

## 10 CrMo 9 10 - 911
Chemical composition
Element | Fraction
C | 0.06
Si | 0.5
Mn | 0.08
Cr | 2.4
Mo | 1
Experimental Data
spec. | εa | σa | σm | N
no. | % | N/mm² | N/mm² | cycles
1 | 1.5 | 318 | 0 | 55
2 | 0.8 | 293 | 0 | 200
3 | 0.4 | 266 | 0 | 850

## 10 CrMo 9 10 - 912
Chemical composition
Element | Fraction
C | 0.06
Si | 0.5
Mn | 0.08
Cr | 2.4
Mo | 1
Experimental Data
spec. | εa | σa | σm | N
no. | % | N/mm² | N/mm² | cycles
1 | 1.5 | 279 | 0 | 70
2 | 0.8 | 270 | 0 | 97
3 | 0.4 | 242 | 0 | 523

## 10 CrMo 9 10 - 913
Chemical composition
Element | Fraction
C | 0.06
Si | 0.5
Mn | 0.08
Cr | 2.4
Mo | 1
Experimental Data
spec. | εa | σa | σm | N
no. | % | N/mm² | N/mm² | cycles
1 | 1.5 | 227 | 0 | 66
2 | 0.8 | 227 | 0 | 185
3 | 0.4 | 204 | 0 | 558

## 10 CrMo 9 10 - 914
Chemical composition
Element | Fraction
C | 0.06
Si | 0.5
Mn | 0.08
Cr | 2.4
Mo | 1
Experimental Data
spec. | εa | σa | σm | N
no. | % | N/mm² | N/mm² | cycles
1 | 1.5 | 544 | 0 | 284
2 | 0.8 | 524 | 0 | 1240
3 | 0.4 | 430 | 0 | 7100

## 10 CrMo 9 10 - 915
Chemical composition
Element | Fraction
C | 0.06
Si | 0.5
Mn | 0.08
Cr | 2.4
Mo | 1
Experimental Data
spec. | εa | σa | σm | N
no. | % | N/mm² | N/mm² | cycles
1 | 1.5 | 328 | 0 | 209
2 | 0.8 | 350 | 0 | 500
3 | 0.4 | 307 | 0 | 1340

## 10 CrMo 9 10 - 916
Chemical composition
Element | Fraction
C | 0.06
Si | 0.5
Mn | 0.08
Cr | 2.4
Mo | 1
Experimental Data
spec. | εa | σa | σm | N
no. | % | N/mm² | N/mm² | cycles
1 | 1.5 | 333 | 0 | 200
2 | 0.8 | 330 | 0 | 428
3 | 0.4 | 310 | 0 | 1260

## 10 CrMo 9 10 - 917
Chemical composition
Element | Fraction
C | 0.06
Si | 0.5
Mn | 0.08
Cr | 2.4
Mo | 1
Experimental Data
spec. | εa | σa | σm | N
no. | % | N/mm² | N/mm² | cycles
1 | 1.5 | 282 | 0 | 176
2 | 0.6 | 270 | 0 | 576
3 | 0.4 | 253 | 0 | 900

## 10 CrMo 9 10 - 918
Chemical composition
Element | Fraction
C | 0.06
Si | 0.5
Mn | 0.08
Cr | 2.4
Mo | 1
Experimental Data
spec. | εa | σa | σm | N
no. | % | N/mm² | N/mm² | cycles
1 | 1.5 | 243 | 0 | 121
2 | 0.8 | 237 | 0 | 311
3 | 0.4 | 231 | 0 | 700

## 10 MnMoNi 55 - 880
Chemical composition
Element | Fraction
C | 0.28
Mn | 0.24
P | 0.005
Si | 0.15
Cu | 0.05
S | 0.007
Cr | 1.64
Mo | 0.36
Ni | 3.46
V | 0.1
Al | <0.005
Experimental Data
spec. | εa | σa | σm | N
no. | % | N/mm² | N/mm² | cycles
1 | 1 | 620.2 | 0 | 287
2 | 0.7 | 580.3 | 0 | 663
3 | 0.5 | 545 | 0 | 1302
4 | 0.35 | 515.6 | 0 | 4012
5 | 0.25 | 452.5 | 0 | 20030

## 13 CrMo 44 - 211
Chemical composition
Element | Fraction
C | 0.14
Si | 0.27
Mn | 0.4
P | 0.015
S | 0.021
Cr | 0.95
Mo | 0.42
Experimental Data
spec. | εa | σa | σm | N
no. | % | N/mm² | N/mm² | cycles
3 | 0.75 | 358 | 0 | 1010
2 | 0.52 | 328 | 0 | 2200
1 | 0.35 | 288 | 0 | 7000

## 13 CrMo 44 - 212
Chemical composition
Element | Fraction
C | 0.14
Si | 0.27
Mn | 0.4
P | 0.015
S | 0.021
Cr | 0.95
Mo | 0.42
Experimental Data
spec. | εa | σa | σm | N
no. | % | N/mm² | N/mm² | cycles
5 | 0.75 | 374 | 0 | 535
4 | 0.52 | 345 | 0 | 1090
3 | 0.35 | 294 | 0 | 3250
2 | 0.25 | 255 | 0 | 7000
1 | 0.2 | 269 | 0 | 9900

## 13 CrMo 44 - 213
Chemical composition
Element | Fraction
C | 0.14
Si | 0.27
Mn | 0.4
P | 0.015
S | 0.021
Cr | 0.95
Mo | 0.42
Experimental Data
spec. | εa | σa | σm | N
no. | % | N/mm² | N/mm² | cycles
6 | 1.5 | 442 | 0 | 199
5 | 1 | 373 | 0 | 368
4 | 0.6 | 347 | 0 | 1030
3 | 0.4 | 307 | 0 | 5030
2 | 0.3 | 296 | 0 | 7500
1 | 0.25 | 280 | 0 | 7630

## 13 CrMo 44 - 214
Chemical composition
Element | Fraction
C | 0.14
Si | 0.27
Mn | 0.4
P | 0.015
S | 0.021
Cr | 0.95
Mo | 0.42
Experimental Data
spec. | εa | σa | σm | N
no. | % | N/mm² | N/mm² | cycles
1 | 3.14 | 494 | 0 | 75
2 | 2.2 | 469 | 0 | 150
3 | 1.85 | 453 | 0 | 200
4 | 1.48 | 433 | 0 | 360
5 | 1.17 | 409 | 0 | 425
6 | 0.8 | 385 | 0 | 1170
9 | 0.5 | 331 | 0 | 2280
7 | 0.52 | 355 | 0 | 2650
8 | 0.5 | 336 | 0 | 2840
10 | 0.4 | 308 | 0 | 3800
11 | 0.315 | 288 | 0 | 10500
12 | 0.225 | 266 | 0 | 27500

## 13 CrMo 44 - 215
Chemical composition
Element | Fraction
C | 0.14
Si | 0.27
Mn | 0.4
P | 0.015
S | 0.021
Cr | 0.95
Mo | 0.42
Experimental Data
spec. | εa | σa | σm | N
no. | % | N/mm² | N/mm² | cycles
1 | 2.2 | 436 | 0 | 47
3 | 1.6 | 427 | 0 | 103
2 | 1.45 | 429 | 0 | 115
4 | 1.05 | 410 | 0 | 145
5 | 0.71 | 383 | 0 | 365
6 | 0.53 | 375 | 0 | 480
9 | 0.37 | 336 | 0 | 750
8 | 0.31 | 343 | 0 | 1300
10 | 0.25 | 316 | 0 | 1618
7 | 0.31 | 349 | 0 | 1750
11 | 0.22 | 312 | 0 | 1900
12 | 0.25 | 308 | 0 | 2320
13 | 0.2 | 281 | 0 | 9000

## 13 CrMo 44 - 291
Chemical composition
Element | Fraction
C | 0.14
Si | 0.27
Mn | 0.4
P | 0.015
S | 0.021
Cr | 0.95
Mo | 0.42
Experimental Data
spec. | εa | σa | σm | N
no. | % | N/mm² | N/mm² | cycles
4 | 1.08 | 388.5 | 0 | 117
3 | 0.54 | 382.6 | 0 | 315
2 | 0.52 | 388.5 | 0 | 420
1 | 0.3 | 294.3 | 0 | 1640

## 13 CrMo 44 - 295
Chemical composition
Element | Fraction
C | 0.14
Si | 0.27
Mn | 0.4
P | 0.015
S | 0.021
Cr | 0.95
Mo | 0.42
Experimental Data
spec. | εa | σa | σm | N
no. | % | N/mm² | N/mm² | cycles
3 | 0.51 | 361 | 0 | 400
2 | 0.28 | 302.2 | 0 | 950
1 | 0.2 | 274.7 | 0 | 2450

## 13 CrMo 44 - 314
Chemical composition
Element | Fraction
C | 0.13
Si | 0.25
Mn | 0.55
P | 0.04
S | 0.04
Cr | 0.9
Mo | 0.45
Experimental Data
spec. | εa | σa | σm | N
no. | % | N/mm² | N/mm² | cycles
1 | 1.03 | 421 | 0 | 290
2 | 0.5 | 394.9 | 0 | 1530
3 | 0.315 | 363 | 0 | 3000
4 | 0.26 | 349.9 | 0 | 5070

## 13 CrMo 44 - 315
Chemical composition
Element | Fraction
C | 0.13
Si | 0.25
Mn | 0.55
P | 0.04
S | 0.04
Cr | 0.9
Mo | 0.45
Experimental Data
spec. | εa | σa | σm | N
no. | % | N/mm² | N/mm² | cycles
1 | 0.5 | 279.6 | 0 | 580
2 | 0.235 | 261.6 | 0 | 1400
3 | 0.165 | 237.1 | 0 | 4300

## 13 CrMo 44 - 317
Chemical composition
Element | Fraction
C | 0.13
Si | 0.25
Mn | 0.55
P | 0.04
S | 0.04
Cr | 0.9
Mo | 0.45
Experimental Data
spec. | εa | σa | σm | N
no. | % | N/mm² | N/mm² | cycles
1 | 1.88 | 490.5 | 0 | 75
2 | 1.28 | 404.7 | 0 | 395
3 | 0.825 | 376.9 | 0 | 1025
4 | 0.35 | 294.3 | 0 | 10700

## 13 CrMo 44 - 328
Chemical composition
Element | Fraction
C | 0.16
Si | 0.25
Mn | 0.57
P | 0.016
S | 0.023
Cr | 0.86
Mo | 0.47
Experimental Data
spec. | εa | σa | σm | N
no. | % | N/mm² | N/mm² | cycles
1 | 0.742 | 350 | 0 | 300
2 | 0.583 | 346.8 | 0 | 1097
3 | 0.52 | 336.2 | 0 | 2141
4 | 0.328 | 306.5 | 0 | 5221
5 | 0.342 | 320.7 | 0 | 7159

## 14 CrMo 9 10 - 305
Chemical composition
Element | Fraction
C | 0.12
Ni | 0.21
Mn | 0.44
Cr | 2.2
Mo | 0.91
Experimental Data
spec. | εa | σa | σm | N
no. | % | N/mm² | N/mm² | cycles
1 | 1.5 | 338.5 | 0 | 425
2 | 1 | 305 | 0 | 735
3 | 0.75 | 282.9 | 0 | 1307
4 | 0.5 | 277.1 | 0 | 2203
5 | 0.5 | 263.4 | 0 | 2452
6 | 0.35 | 269.3 | 0 | 5330
7 | 0.29 | 249.3 | 0 | 8209
8 | 0.26 | 249.3 | 0 | 18806
9 | 0.24 | 241.5 | 0 | 26130
10 | 0.265 | 255.1 | 0 | 36308
11 | 0.215 | 236.6 | 0 | 36789
12 | 0.23 | 241.5 | 0 | 47863
13 | 0.205 | 238.1 | 0 | 63096
14 | 0.16 | 221 | 0 | 398107
15 | 0.14 | 217.1 | 0 | 484969
16 | 0.13 | 208.3 | 0 | 6660000
17 | 0.115 | 194.5 | 0 | 9860000
18 | 0.11 | 186 | 0 | 16100000
19 | 0.095 | 174.5 | 0 | 251000000

## 14 MoV 6 3 - 296
Chemical composition
Element | Fraction
C | 0.16
Si | 0.23
Mn | 0.54
P | 0.024
S | 0.006
Cr | 0.44
Mo | 0.58
V | 0.28
Experimental Data
spec. | εa | σa | σm | N
no. | % | N/mm² | N/mm² | cycles
5 | 1.08 | 397.3 | 0 | 156
4 | 0.54 | 379.6 | 0 | 425
3 | 0.51 | 407.1 | 0 | 440
2 | 0.32 | 347.3 | 0 | 850
1 | 0.2 | 290.4 | 0 | 6000

## 14 MoV 63 - 223
Chemical composition
Element | Fraction
C | 0.16
Si | 0.23
Mn | 0.54
P | 0.024
S | 0.006
Cr | 0.44
Mo | 0.58
V | 0.28
Experimental Data
spec. | εa | σa | σm | N
no. | % | N/mm² | N/mm² | cycles
3 | 3 | 542 | 0 | 55
2 | 2.42 | 545 | 0 | 80
1 | 2.5 | 557 | 0 | 112
4 | 1.95 | 535 | 0 | 152
5 | 2.07 | 532 | 0 | 160
6 | 1.68 | 520 | 0 | 212
7 | 1.53 | 506 | 0 | 280
8 | 1.33 | 493 | 0 | 350
9 | 1 | 459 | 0 | 650
10 | 0.8 | 460 | 0 | 1050
11 | 0.7 | 460 | 0 | 1220
12 | 0.72 | 436 | 0 | 1440
13 | 0.6 | 427 | 0 | 1630
14 | 0.52 | 422 | 0 | 2050
15 | 0.4 | 387 | 0 | 4125
16 | 0.46 | 381 | 0 | 5050
17 | 0.3 | 358 | 0 | 12200
18 | 0.3 | 353 | 0 | 13000
19 | 0.25 | 330 | 0 | 14500

## 14 MoV 63 - 224
Chemical composition
Element | Fraction
C | 0.16
Si | 0.23
Mn | 0.54
P | 0.024
S | 0.006
Cr | 0.44
Mo | 0.58
V | 0.28
Experimental Data
spec. | εa | σa | σm | N
no. | % | N/mm² | N/mm² | cycles
1 | 2.2 | 453 | 0 | 54
2 | 1.08 | 423 | 0 | 218
3 | 0.58 | 402 | 0 | 570
4 | 0.53 | 381 | 0 | 785
5 | 0.37 | 378 | 0 | 1200
6 | 0.31 | 337 | 0 | 1500
7 | 0.24 | 323 | 0 | 2760
9 | 0.25 | 322 | 0 | 6080
8 | 0.2 | 334 | 0 | 7000

## 15 MnMoNiV 5 3 - 320
Chemical composition
Element | Fraction
C | 0.16
Si | 0.24
Mn | 1.37
P | 0.012
S | 0.011
Mo | 0.36
Ni | 1.05
V | 0.15
Experimental Data
spec. | εa | σa | σm | N
no. | % | N/mm² | N/mm² | cycles
1 | 0.85 | 536.3 | 0 | 290
2 | 0.63 | 502 | 0 | 760
3 | 0.4 | 453.7 | 0 | 2600
4 | 0.33 | 453.7 | 0 | 3750

## 15 MnMoNiV 5 3 - 340
Chemical composition
Element | Fraction
C | 0.16
Si | 0.24
Mn | 1.37
P | 0.012
S | 0.011
Mo | 0.36
Ni | 1.05
V | 0.15
Experimental Data
spec. | εa | σa | σm | N
no. | % | N/mm² | N/mm² | cycles
1 | 0.805 | 506.9 | 0 | 420
2 | 0.63 | 482.3 | 0 | 1000
3 | 0.39 | 439 | 0 | 5400

## 15 Mo 3 - 312
Chemical composition
Element | Fraction
C | 0.19
Si | 0.28
Mn | 0.69
P | 0.019
S | 0.024
Mo | 0.33
Experimental Data
spec. | εa | σa | σm | N
no. | % | N/mm² | N/mm² | cycles
1 | 1.08 | 506.9 | 0 | 190
2 | 0.87 | 490.5 | 0 | 330
3 | 0.5 | 449.6 | 0 | 1150
4 | 0.33 | 434.9 | 0 | 3650

## 15 Mo 3 - 316
Chemical composition
Element | Fraction
C | 0.19
Si | 0.28
Mn | 0.69
P | 0.019
S | 0.024
Mo | 0.33
Experimental Data
spec. | εa | σa | σm | N
no. | % | N/mm² | N/mm² | cycles
1 | 1.22 | 429.2 | 0 | 250
2 | 0.67 | 392.4 | 0 | 1360
3 | 0.46 | 362.2 | 0 | 3360

## 15 Mo 3 - 327
Chemical composition
Element | Fraction
C | 0.17
Si | 0.27
Mn | 0.67
P | 0.018
S | 0.012
Mo | 0.35
Experimental Data
spec. | εa | σa | σm | N
no. | % | N/mm² | N/mm² | cycles
1 | 0.988 | 397.5 | -9 | 887
2 | 0.743 | 360.4 | -9 | 1118
3 | 0.498 | 336.1 | 0 | 3836
4 | 0.395 | 304.9 | -13 | 7602
5 | 0.298 | 271.1 | -9 | 14735
6 | 0.199 | 235.9 | -7 | >56640

## 15 Mo 3 - 485
Chemical composition
Element | Fraction
C | 0.18
Si | 0.29
Mn | 0.55
P | 0.019
S | 0.01
Mo | 0.25
Cr | 0.06
Ni | 0.04
Cu | 0.08
Al | 0.021
Co,Ti,V,N | <0.022
Experimental Data
spec. | εa | σa | σm | N
no. | % | N/mm² | N/mm² | cycles
1 | 1.2 | 394 | 0 | 559
2 | 1 | 380 | 0 | 974
3 | 0.8 | 369 | 0 | 1495
4 | 0.6 | 331 | 0 | 2270
5 | 0.5 | 313 | 0 | 4290
6 | 0.4 | 305 | 0 | 7670
7 | 0.3 | 275 | 0 | 13740
8 | 0.24 | 260 | 0 | 28520
9 | 0.2 | 242 | 0 | 63770
10 | 0.17 | 236 | 0 | 133790
11 | 0.145 | 225 | 0 | 708880

## 15 Mo 3 - 486
Chemical composition
Element | Fraction
C | 0.18
Si | 0.29
Mn | 0.55
P | 0.019
S | 0.01
Mo | 0.25
Cr | 0.06
Ni | 0.04
Cu | 0.08
Al | 0.021
Co,Ti,V,N | <0.022
Experimental Data
spec. | εa | σa | σm | N
no. | % | N/mm² | N/mm² | cycles
1 | 1.5 | 428 | 0 | 788
2 | 1.25 | 400 | 0 | 1000
3 | 1 | 386 | 0 | 2525
4 | 0.8 | 347 | 0 | 3260
5 | 0.6 | 314 | 0 | 4020
6 | 0.7 | 340 | 0 | 4720
7 | 0.5 | 316 | 0 | 11720
8 | 0.4 | 281 | 0 | 13520
9 | 0.3 | 256 | 0 | 30390
10 | 0.24 | 232 | 0 | 47660
11 | 0.2 | 221 | 0 | 161030

## 15 Mo 3 - 487
Chemical composition
Element | Fraction
C | 0.18
Si | 0.29
Mn | 0.55
P | 0.019
S | 0.01
Mo | 0.25
Cr | 0.06
Ni | 0.04
Cu | 0.08
Al | 0.021
Co,Ti,V,N | <0.022
Experimental Data
spec. | εa | σa | σm | N
no. | % | N/mm² | N/mm² | cycles
1 | 1.4 | 487 | 0 | 788
2 | 1.2 | 479 | 0 | 974
3 | 1 | 441 | 0 | 1840
4 | 0.8 | 399 | 0 | 3120
5 | 0.7 | 390 | 0 | 3150
6 | 0.6 | 365 | 0 | 7670
7 | 0.5 | 361 | 0 | 9740
8 | 0.4 | 346 | 0 | 18870
9 | 0.3 | 310 | 0 | 80920
10 | 0.27 | 289 | 0 | 221220

## 15 Mo 3 - 488
Chemical composition
Element | Fraction
C | 0.18
Si | 0.29
Mn | 0.55
P | 0.019
S | 0.01
Mo | 0.25
Cr | 0.06
Ni | 0.04
Cu | 0.08
Al | 0.021
Co,Ti,V,N | <0.022
Experimental Data
spec. | εa | σa | σm | N
no. | % | N/mm² | N/mm² | cycles
1 | 1.2 | 481 | 0 | 706
2 | 1 | 486 | 0 | 760
3 | 0.8 | 471 | 0 | 1490
4 | 0.6 | 452 | 0 | 2405
5 | 0.5 | 458 | 0 | 3920
6 | 0.5 | 458 | 0 | 4990
7 | 0.4 | 415 | 0 | 8070
8 | 0.35 | 393 | 0 | 15300
9 | 0.3 | 380 | 0 | 50900
10 | 0.27 | 374 | 0 | 520000

## 15 Mo 3 - 489
Chemical composition
Element | Fraction
C | 0.18
Si | 0.29
Mn | 0.55
P | 0.019
S | 0.01
Mo | 0.25
Cr | 0.06
Ni | 0.04
Cu | 0.08
Al | 0.021
Co,Ti,V,N | <0.022
Experimental Data
spec. | εa | σa | σm | N
no. | % | N/mm² | N/mm² | cycles
1 | 1.2 | 480 | 0 | 523
2 | 1 | 467 | 0 | 800
3 | 0.8 | 456 | 0 | 1170
4 | 0.7 | 456 | 0 | 1630
5 | 0.6 | 439 | 0 | 2065
6 | 0.5 | 425 | 0 | 3660
7 | 0.4 | 410 | 0 | 6940
8 | 0.35 | 406 | 0 | 13030
9 | 0.3 | 389 | 0 | 100000
10 | 0.275 | 373 | 0 | 315000

## 15 Mo 3 - 490
Chemical composition
Element | Fraction
C | 0.18
Si | 0.29
Mn | 0.55
P | 0.019
S | 0.01
Mo | 0.25
Cr | 0.06
Ni | 0.04
Cu | 0.08
Al | 0.021
Co,Ti,V,N | <0.022
Experimental Data
spec. | εa | σa | σm | N
no. | % | N/mm² | N/mm² | cycles
1 | 1.2 | 331 | 0 | 451
2 | 1 | 313 | 0 | 559
3 | 0.8 | 300 | 0 | 1080
4 | 0.6 | 292 | 0 | 1560
5 | 0.5 | 281 | 0 | 1840
6 | 0.4 | 264 | 0 | 3290
7 | 0.3 | 260 | 0 | 6210
8 | 0.2 | 230 | 0 | 47660
9 | 0.15 | 208 | 0 | 400000

## 17 Mn 4 - 491
Chemical composition
Element | Fraction
C | 0.21
Si | 0.016
Mn | 0.81
P | 0.025
S | 0.031
Cr | 0.087
Mo | 0.1
Experimental Data
spec. | εa | σa | σm | N
no. | % | N/mm² | N/mm² | cycles
1 | 1.2 | 394 | 0 | 256
2 | 1 | 388 | 0 | 581
3 | 0.8 | 337 | 0 | 706
4 | 0.6 | 331 | 0 | 871
5 | 0.5 | 318 | 0 | 1462
6 | 0.4 | 292 | 0 | 2766

## 19 Mn 5 - 318
Chemical composition
Element | Fraction
C | 0.2
Si | 0.5
Mn | 1.15
P | 0.05
S | 0.05
Cr | 0.3
Experimental Data
spec. | εa | σa | σm | N
no. | % | N/mm² | N/mm² | cycles
1 | 0.98 | 561.6 | 0 | 280
2 | 0.57 | 529.7 | 0 | 1080
3 | 0.295 | 486.4 | 0 | 7250

## 2 MnCr 7 8 - 299
Chemical composition
Element | Fraction
C | 0.024
Mn | 1.78
Nb | 0.14
Mo | 0.02
Cr | 0.76
Si | 0.71
Ce | 0.0175
S | 0.005
P | 0.015
Experimental Data
spec. | εa | σa | σm | N
no. | % | N/mm² | N/mm² | cycles
1 | 1.519 | 657.3 | 0 | 271
2 | 1 | 636.3 | 0 | 720
3 | 0.81 | 594.3 | 0 | 934
4 | 0.607 | 552.3 | 0 | 1500
5 | 0.204 | 403.2 | 0 | 146432

## 2 MnCr 7 8 - 362
Chemical composition
Element | Fraction
C | 0.024
Mn | 1.78
Nb | 0.14
Mo | 0.02
Cr | 0.76
Si | 0.71
Ce | 0.0175
S | 0.005
P | 0.015
Experimental Data
spec. | εa | σa | σm | N
no. | % | N/mm² | N/mm² | cycles
1 | 1.995 | 640 | 0 | 190
2 | 1 | 588 | 0 | 450
3 | 0.826 | 595 | 0 | 740
4 | 0.513 | 545 | 0 | 2108
5 | 0.316 | 501 | 0 | 6030
6 | 0.253 | 458 | 0 | 36260
7 | 0.203 | 386 | 0 | 168929

## 28 CrMoNiV 4 9 - 303
Chemical composition
Element | Fraction
C | 0.28
Si | 0.2
Mn | 0.74
P | 0.007
S | 0.008
Cr | 1.09
Mo | 0.82
Ni | 0.69
V | 0.36
Al | 0.003
Cu | 0.21
Experimental Data
spec. | εa | σa | σm | N
no. | % | N/mm² | N/mm² | cycles
13 | 0.73 | 591.5 | -8.5 | 493
12 | 0.66 | 572.5 | -8.5 | 775
16 | 0.46 | 537 | -3 | 2590
11 | 0.46 | 532.5 | -6.5 | 3100
6 | 0.32 | 510 | -11 | 7200
14 | 0.27 | 498.5 | -5.5 | 16500
15 | 0.24 | 493 | -12 | 17650

## 28 CrMoNiV 4 9 - 304
Chemical composition
Element | Fraction
C | 0.28
Si | 0.2
Mn | 0.74
P | 0.007
S | 0.008
Cr | 1.09
Mo | 0.82
Ni | 0.69
V | 0.36
Al | 0.003
Cu | 0.21
Experimental Data
spec. | εa | σa | σm | N
no. | % | N/mm² | N/mm² | cycles
28 | 1.675 | 435 | -10 | 92
29 | 0.795 | 400.5 | -7.5 | 242
27 | 0.43 | 369 | -5 | 860
33 | 0.265 | 349 | 2 | 3870
32 | 0.26 | 351.5 | -3.5 | 6200
30 | 0.21 | 323.5 | -2.5 | 19850
34 | 0.19 | 312 | -23 | 31000
142 | 0.2 | 309.5 | -1.5 | 38750
42 | 0.2 | 320 | -16 | 41400

## 28 NiCrMo 74 - 272
Chemical composition
Element | Fraction
C | 0.3
Si | 0.21
Mn | 0.39
P | 0.012
S | 0.01
Cr | 1.24
Ni | 1.84
Mo | 0.38
Experimental Data
spec. | εa | σa | σm | N
no. | % | N/mm² | N/mm² | cycles
1 | 1 | 825 | 0 | 382
2 | 1 | 820 | 0 | 405
3 | 1 | 810 | 0 | 420
4 | 0.5 | 765 | 0 | 3525
5 | 0.5 | 760 | 0 | 3720
6 | 0.5 | 755 | 0 | 3770
7 | 0.5 | 750 | 0 | 4090
8 | 0.3 | 610 | 0 | 30800
9 | 0.3 | 605 | 0 | 47475
10 | 0.3 | 600 | 0 | 63100
11 | 0.3 | 600 | 0 | 82725

## 30 CrNiMo 8 - 273
Chemical composition
Element | Fraction
C | 0.3
Si | 0.27
Mn | 0.46
P | 0.01
S | 0.008
Cr | 1.98
Ni | 2
Mo | 0.37
Experimental Data
spec. | εa | σa | σm | N
no. | % | N/mm² | N/mm² | cycles
1 | 0.5 | 615 | 0 | 5000
2 | 0.5 | 590 | 0 | 5660
3 | 0.3 | 580 | 0 | 63100
4 | 0.3 | 580 | 0 | 70320

## 30 CrNiMo 8 - 274
Chemical composition
Element | Fraction
C | 0.3
Si | 0.3
Mn | 0.54
P | 0.018
S | 0.01
Cr | 2.02
Ni | 2.09
Mo | 0.34
Experimental Data
spec. | εa | σa | σm | N
no. | % | N/mm² | N/mm² | cycles
1 | 1 | 615 | 0 | 895
2 | 1 | 605 | 0 | 920
3 | 1 | 595 | 0 | 975
4 | 0.325 | 550 | 0 | 21350
5 | 0.325 | 545 | 0 | 23150
6 | 0.325 | 535 | 0 | 23800
7 | 0.25 | 500 | 0 | 66600
8 | 0.25 | 500 | 0 | 79430
9 | 0.25 | 500 | 0 | 92200
10 | 0.25 | 500 | 0 | 107000

## 30 CrNiMo 8 - 275
Chemical composition
Element | Fraction
C | 0.3
Si | 0.3
Mn | 0.54
P | 0.018
S | 0.01
Cr | 2.02
Ni | 2.09
Mo | 0.34
Experimental Data
spec. | εa | σa | σm | N
no. | % | N/mm² | N/mm² | cycles
1 | 1 | 975 | 0 | 515
2 | 1 | 940 | 0 | 605
3 | 0.5 | 890 | 0 | 6480
4 | 0.5 | 855 | 0 | 6940
5 | 0.35 | 705 | 0 | 39800
6 | 0.35 | 705 | 0 | 57400
7 | 0.35 | 705 | 0 | 89730

## 30 CrNiMo 8 - 277
Chemical composition
Element | Fraction
C | 0.3
Si | 0.27
Mn | 0.49
P | 0.019
S | 0.009
Cr | 1.89
Ni | 1.9
Mo | 0.3
Experimental Data
spec. | εa | σa | σm | N
no. | % | N/mm² | N/mm² | cycles
30.1 | 2 | 741.7 | 0 | 220
30.1 | 2 | 752.8 | 0 | 238
30.1 | 1 | 600 | 0 | 800
30.1 | 1 | 619.6 | 0 | 950
30.1 | 0.5 | 550.2 | 0 | 4750
30.1 | 0.5 | 556.5 | 0 | 5000
30.1 | 0.35 | 514.8 | 10.5 | 12500
30.1 | 0.35 | 525.2 | 0 | 13100
30.1 | 0.35 | 537.5 | -3.5 | 13500
30.1 | 0.35 | 555.1 | 0 | 15850
30.1 | 0.3 | 479.7 | 0 | 21000
30.1 | 0.3 | 499 | 0 | 37000
30.1 | 0.3 | 521.7 | 0 | 37620
30.1 | 0.27 | 479.7 | 0 | 70000
30.1 | 0.27 | 479.7 | 0 | 88000
30.1 | 0.27 | 504.2 | 0 | 99810
30.1 | 0.25 | 479.9 | 0 | 115000
30.1 | 0.25 | 481.7 | 0 | 120000
30.1 | 0.25 | 490.2 | 0 | 236800
30.1 | 0.23 | 483.5 | 0 | 548900
30.1 | 0.25 | 521.7 | 0 | 2744000
30.1 | 0.23 | 444.5 | 0 | 4850000
30.1 | 0.23 | 468.4 | 0 | >5450000
30.1 | 0.23 | 470.8 | 0 | 38600000
30.1 | 0.23 | 463.8 | 0 | >99000000

## 30 CrNiMo 8 - 283
Chemical composition
Element | Fraction
C | 0.3
Si | 0.27
Mn | 0.49
P | 0.019
S | 0.009
Cr | 1.89
Ni | 1.9
Mo | 0.3
Experimental Data
spec. | εa | σa | σm | N
no. | % | N/mm² | N/mm² | cycles
30.5 | 2 | 682.2 | -12.5 | 250
30.5 | 1 | 608.2 | -9.9 | 1200
30.5 | 0.46 | 575.3 | 0 | 8300
30.5 | 0.35 | 501.5 | 2.8 | 16500
30.5 | 0.35 | 502.3 | 2.8 | 17461
30.5 | 0.35 | 529.1 | 8.5 | 18550
30.5 | 0.35 | 523.3 | 5.7 | 18900
30.5 | 0.23 | 474.4 | 0 | 238000
30.5 | 0.23 | 490.7 | -17.1 | 300000
30.5 | 0.23 | 480.6 | -19.5 | 336400
30.5 | 0.23 | 488.1 | -35.4 | 346600
30.5 | 0.23 | 486.5 | -24.9 | 349400
30.5 | 0.23 | 483.5 | -47.1 | 490000
30.5 | 0.23 | 484.7 | -11.7 | 784400
30.5 | 0.21 | 436.9 | -38.6 | >1764500
30.5 | 0.21 | 446.9 | 0 | 2153000
30.5 | 0.21 | 447 | 12.7 | >4580000
30.5 | 0.21 | 440.1 | 0 | >4620000

## 30 CrNiMo 8 - 284
Chemical composition
Element | Fraction
C | 0.3
Si | 0.27
Mn | 0.49
P | 0.019
S | 0.009
Cr | 1.89
Ni | 1.9
Mo | 0.3
Experimental Data
spec. | εa | σa | σm | N
no. | % | N/mm² | N/mm² | cycles
30.4 | 0.35 | 477.6 | 73.4 | 11490
30.4 | 0.35 | 497.4 | 30.7 | 13190
30.4 | 0.35 | 507.6 | 36.7 | 13980
30.4 | 0.35 | 508.6 | 9.1 | 17750
30.4 | 0.23 | 448.5 | 0 | 450000
30.6 | 0.23 | 453.5 | 9 | 744000
30.6 | 0.23 | 445.9 | 7.2 | 1490000
30.6 | 0.23 | 456.6 | 0 | >1705000

## 30 CrNiMo 8 - 285
Chemical composition
Element | Fraction
C | 0.3
Si | 0.27
Mn | 0.49
P | 0.019
S | 0.009
Cr | 1.89
Ni | 1.9
Mo | 0.3
Experimental Data
spec. | εa | σa | σm | N
no. | % | N/mm² | N/mm² | cycles
30.3 | 0.35 | 513.3 | 5.9 | 16400
30.3 | 0.35 | 537.1 | 0 | 17000
30.3 | 0.35 | 500.6 | 3 | 17500
30.3 | 0.35 | 532.9 | -3 | 20650
30.3 | 0.23 | 467.4 | -9 | 331500
30.3 | 0.23 | 467.4 | 2.9 | >2260000
30.3 | 0.23 | 470.4 | -41.7 | >3890000
30.3 | 0.23 | 466.7 | 35.9 | >5190000

## 30 CrNiMo 8 - 404
Chemical composition
Element | Fraction
C | 0.31
Si | 0.3
Mn | 0.51
P | 0.009
S | 0.015
Cr | 1.88
Mo | 0.36
Ni | 2.01
Experimental Data
spec. | εa | σa | σm | N
no. | % | N/mm² | N/mm² | cycles
1 | 2 | 827 | 0 | 85
2 | 1 | 733 | 0 | 580
3 | 0.9 | 718 | 0 | 900
4 | 0.8 | 708 | 0 | 1000
5 | 0.7 | 713 | 0 | 1900
6 | 0.6 | 693 | 0 | 2200
7 | 0.4 | 654 | 0 | 6600
8 | 0.32 | 597 | 0 | 20700
9 | 0.25 | 500 | 0 | >77000

## 30 CrNiMo 8 - 408
Chemical composition
Element | Fraction
C | 0.31
Si | 0.27
Mn | 0.5
P | 0.012
S | 0.009
Ni | 1.95
Cr | 1.81
V | 0.019
Mo | 0.36
Ti | 0.004
Al | 0.049
Experimental Data
spec. | εa | σa | σm | N
no. | % | N/mm² | N/mm² | cycles
1 | 0.5 | 1004.9 | -31.9 | 172
2 | 0.4 | 766.2 | -3.1 | 810
3 | 0.3 | 582.4 | -11.7 | 17177

## 34 CrNiMo 6 - 313
Chemical composition
Element | Fraction
C | 0.34
Si | 0.25
Mn | 0.55
P | 0.035
S | 0.035
Cr | 1.55
Mo | 0.2
Ni | 1.55
Experimental Data
spec. | εa | σa | σm | N
no. | % | N/mm² | N/mm² | cycles
1 | 1.37 | 875.4 | 0 | 170
2 | 0.68 | 830.1 | 0 | 480
3 | 0.66 | 784.8 | 0 | 1800
4 | 0.49 | 728.2 | 0 | 4460
5 | 0.4 | 698 | 0 | 10200

## 4 MnMo 7 - 298
Chemical composition
Element | Fraction
C | 0.04
Mn | 1.8
Nb | 0.09
Mo | 0.25
Cr | 0.03
Si | 0.015
S | 0.018
P | 0.018
Experimental Data
spec. | εa | σa | σm | N
no. | % | N/mm² | N/mm² | cycles
1 | 1.784 | 602.7 | 0 | 250
2 | 1.11 | 520.8 | 0 | 717
3 | 0.817 | 501.9 | 0 | 1623
4 | 0.907 | 506.1 | 0 | 1785
5 | 0.705 | 493.5 | 0 | 2306
6 | 0.609 | 466.2 | 0 | 4275
7 | 0.515 | 453.6 | 0 | 5243
8 | 0.271 | 428.4 | 0 | 21784
9 | 0.206 | 386.4 | 0 | 231712

## 4 MnMo 7 - 329
Chemical composition
Element | Fraction
C | 0.04
Mn | 1.8
Nb | 0.09
Mo | 0.25
Cr | 0.03
Si | 0.015
S | 0.018
P | 0.018
Experimental Data
spec. | εa | σa | σm | N
no. | % | N/mm² | N/mm² | cycles
1 | 1.544 | 648.9 | 0 | 300
2 | 1.032 | 575.4 | 0 | 1203
3 | 0.309 | 466.2 | 0 | 28827
4 | 0.203 | 394.8 | 0 | 251189

## 40 CrMo 4 - 307
Chemical composition
Element | Fraction
C | 0.41
Mn | 0.8
Si | 0.25
Ni | 0.16
Cr | 1
Mo | 0.16
Al | 0.016
Cu | 0.24
P | 0.01
S | 0.02
Experimental Data
spec. | εa | σa | σm | N
no. | % | N/mm² | N/mm² | cycles
1 | 1.5 | 741.2 | 0 | 748
2 | 1 | 676.5 | 0 | 1734
3 | 0.8 | 626.3 | 0 | 3000
4 | 0.6 | 626.3 | 0 | 5165
5 | 0.6 | 626.3 | 0 | 7000
6 | 0.45 | 626.3 | 0 | 8606
7 | 0.525 | 588.8 | 0 | 11975
8 | 0.4 | 536.6 | 0 | 13776
9 | 0.4 | 536.6 | 0 | 18233
10 | 0.36 | 536.6 | 0 | 27213
11 | 0.335 | 517.8 | 0 | 40000
12 | 0.3 | 494.8 | 0 | 55396
13 | 0.24 | 501.1 | 0 | 222754
14 | 0.23 | 480.2 | 0 | 294826
15 | 0.2 | 417.6 | 0 | 346043
16 | 0.211 | 440.5 | 0 | 471968
17 | 0.2 | 417.6 | 0 | 725888

## 40 CrMo 4 - 400
Chemical composition
Element | Fraction
C | 0.381
Si | 0.428
P | 0.036
S | 0.02
Mo | 0.25
Cr | 1.164
Mn | 0.797
Experimental Data
spec. | εa | σa | σm | N
no. | % | N/mm² | N/mm² | cycles
1 | 1.23 | 777.7 | 0 | 368
2 | 1 | 747.5 | 0 | 667
3 | 0.6 | 659 | 0 | 2150
4 | 0.5 | 651.1 | 0 | 4260
5 | 0.4 | 625.6 | 0 | 7380
6 | 0.335 | 630.2 | 0 | 8740
7 | 0.3 | 631.5 | 0 | 18970
8 | 0.25 | 544.3 | 0 | 52720

## 40 CrMo 4 - 401
Chemical composition
Element | Fraction
C | 0.381
Si | 0.428
P | 0.036
S | 0.02
Mo | 0.25
Cr | 1.164
Mn | 0.797
Experimental Data
spec. | εa | σa | σm | N
no. | % | N/mm² | N/mm² | cycles
1 | 1.2 | 790.2 | 0 | 266
2 | 0.985 | 767.9 | 0 | 558
3 | 0.73 | 717.4 | 0 | 1200
4 | 0.625 | 698.4 | 0 | 1600
5 | 0.48 | 659 | 0 | 3220
6 | 0.4 | 656.4 | 0 | 5770
7 | 0.35 | 632.1 | 0 | 9900
8 | 0.3 | 606.6 | 0 | 16030

## 41 Cr 4 - 407
Chemical composition
Element | Fraction
C
Experimental Data
spec. | εa | σa | σm | N
no. | % | N/mm² | N/mm² | cycles
1 | 1 | 698 | 0 | 379
2 | 0.8 | 659.6 | 0 | 597
3 | 0.6 | 608.5 | 0 | 2662
4 | 0.4 | 530.6 | 0 | 5931
5 | 0.35 | 502.7 | 0 | 12077
6 | 0.3 | 468.5 | 0 | 16320
7 | 0.3 | 468.5 | 0 | 18166
8 | 0.28 | 452.4 | 0 | 26666
9 | 0.25 | 424.9 | 0 | 79122
11 | 0.23 | 403.9 | 0 | 120615
10 | 0.25 | 424.9 | 0 | 136383
12 | 0.2 | 367.4 | 0 | 294195
13 | 0.2 | 367.4 | 0 | >7340000
14 | 0.17 | 324.2 | 0 | >8500000

## 42 CrMo 4 - 205
Chemical composition
Element | Fraction
C | 0.43
Si | 0.28
Mn | 0.71
P | 0.033
S | 0.028
Cr | 1.09
Al | 0.17
Experimental Data
spec. | εa | σa | σm | N
no. | % | N/mm² | N/mm² | cycles
116 | 2 | 890.4 | 0 | 248
124 | 2 | 947.5 | 0 | 260
118 | 2 | 934.8 | 0 | 280
121 | 2 | 933.7 | 0 | 300
178 | 1.25 | 822.8 | 0 | 750
162 | 1 | 790.6 | 0 | 770
165 | 1 | 793.1 | 0 | 1050
120 | 1 | 796.6 | 0 | 1270
137 | 0.5 | 679.2 | 0 | 5000
179 | 0.5 | 665.3 | 0 | 7700
166 | 0.5 | 668.8 | 0 | 7950
123 | 0.4 | 649.6 | 0 | 17200
171 | 0.4 | 637.3 | 0 | 18400
172 | 0.4 | 639.5 | 0 | 27900
112 | 0.3 | 595.7 | 0 | 81000
164 | 0.3 | 595.7 | 0 | 90000
119 | 0.3 | 586.4 | 0 | 152000
163 | 0.27 | 553.3 | 0 | 195000
113 | 0.27 | 558.7 | 0 | 290000
117 | 0.26 | 540.9 | 0 | >523000
166 | 0.2 | 417.5 | 0 | >1480000
118 | 0.26 | 542.6 | 0 | >4360000
115 | 0.26 | 540.9 | 0 | >4479000
121 | 0.26 | 537.5 | 0 | >5095000
120 | 0.265 | 546.2 | 0 | >8394000

## 42 CrMo 4 - 206
Chemical composition
Element | Fraction
C | 0.43
Si | 0.28
Mn | 0.71
P | 0.033
S | 0.028
Cr | 1.09
Al | 0.17
Experimental Data
spec. | εa | σa | σm | N
no. | % | N/mm² | N/mm² | cycles

## 42 CrMo 4 - 207
Chemical composition
Element | Fraction
C | 0.43
Si | 0.28
Mn | 0.71
P | 0.033
S | 0.028
Cr | 1.09
Al | 0.17
Experimental Data
spec. | εa | σa | σm | N
no. | % | N/mm² | N/mm² | cycles

## 42 CrMo 4 - 330
Chemical composition
Element | Fraction
C | 0.43
Si | 0.31
Mn | 0.74
P | 0.017
S | 0.031
Cr | 1.13
Mo | 0.22
Ni | 0.1
Experimental Data
spec. | εa | σa | σm | N
no. | % | N/mm² | N/mm² | cycles
7 | 0.32 | 326 | 0 | 12000
6 | 0.239 | 301 | 0 | 28000
5 | 0.196 | 283 | 0 | 44000
4 | 0.154 | 267 | 0 | 74000
3 | 0.152 | 260 | 0 | 82000
2 | 0.113 | 218 | 0 | 480000
1 | 0.09 | 189 | 0 | >2000000

## 42 CrMo 4 - 331
Chemical composition
Element | Fraction
C | 0.43
Si | 0.31
Mn | 0.74
P | 0.017
S | 0.031
Cr | 1.13
Mo | 0.22
Ni | 0.1
Experimental Data
spec. | εa | σa | σm | N
no. | % | N/mm² | N/mm² | cycles
9 | 0.488 | 380 | 0 | 4900
8 | 0.404 | 360 | 0 | 6800
7 | 0.346 | 345 | 0 | 10000
6 | 0.286 | 330 | 0 | 19000
5 | 0.21 | 295 | 0 | 33000
4 | 0.145 | 280 | 0 | 150000
3 | 0.134 | 260 | 0 | 280000
1 | 0.107 | 220 | 0 | >2000000
2 | 0.12 | 240 | 0 | >2000000

## 42 CrMo 4 - 332
Chemical composition
Element | Fraction
C | 0.43
Si | 0.31
Mn | 0.74
P | 0.017
S | 0.031
Cr | 1.13
Mo | 0.22
Ni | 0.1
Experimental Data
spec. | εa | σa | σm | N
no. | % | N/mm² | N/mm² | cycles
7 | 0.648 | 850 | 0 | 190
6 | 0.568 | 810 | 0 | 1200
5 | 0.427 | 750 | 0 | 3700
3 | 0.349 | 700 | 0 | 8700
4 | 0.349 | 700 | 0 | 9300
2 | 0.287 | 600 | 0 | 38000
1 | 0.239 | 500 | 0 | 240000
8 | 0.215 | 450 | 0 | >2000000
9 | 0.215 | 450 | 0 | >2000000

## 42 CrMo 4 - 333
Chemical composition
Element | Fraction
C | 0.43
Si | 0.31
Mn | 0.74
P | 0.017
S | 0.031
Cr | 1.13
Mo | 0.22
Ni | 0.1
Experimental Data
spec. | εa | σa | σm | N
no. | % | N/mm² | N/mm² | cycles
7 | 0.492 | 490 | 0 | 1200
6 | 0.429 | 470 | 0 | 2500
5 | 0.371 | 450 | 0 | 4000
4 | 0.208 | 390 | 0 | 26000
3 | 0.164 | 345 | 0 | 120000
2 | 0.143 | 300 | 0 | 520000
1 | 0.119 | 250 | 0 | >2000000

## 42 CrMo 4 - 334
Chemical composition
Element | Fraction
C | 0.43
Si | 0.31
Mn | 0.74
P | 0.017
S | 0.031
Cr | 1.13
Mo | 0.22
Ni | 0.1
Experimental Data
spec. | εa | σa | σm | N
no. | % | N/mm² | N/mm² | cycles
9 | 0.742 | 700 | 0 | 560
8 | 0.42 | 650 | 0 | 1500
7 | 0.351 | 600 | 0 | 4200
6 | 0.266 | 550 | 0 | 11000
5 | 0.239 | 500 | 0 | 28000
4 | 0.214 | 450 | 0 | 54000
3 | 0.19 | 400 | 0 | 82000
2 | 0.166 | 350 | 0 | 280000
1 | 0.147 | 310 | 0 | >2000000

## 42 CrMo 4 - 335
Chemical composition
Element | Fraction
C | 0.43
Si | 0.31
Mn | 0.74
P | 0.017
S | 0.031
Cr | 1.13
Mo | 0.22
Ni | 0.1
Experimental Data
spec. | εa | σa | σm | N
no. | % | N/mm² | N/mm² | cycles
8 | 0.576 | 576 | 0 | 1400
7 | 0.557 | 572 | 0 | 1900
6 | 0.478 | 567 | 0 | 2200
5 | 0.405 | 554 | 0 | 4100
4 | 0.306 | 525 | 0 | 7600
3 | 0.247 | 509 | 0 | 26000
2 | 0.185 | 388 | 0 | 79000
1 | 0.151 | 316 | 0 | 210000

## 42 CrMo 4 - 336
Chemical composition
Element | Fraction
C | 0.43
Si | 0.31
Mn | 0.74
P | 0.017
S | 0.031
Cr | 1.13
Mo | 0.22
Ni | 0.1
Experimental Data
spec. | εa | σa | σm | N
no. | % | N/mm² | N/mm² | cycles
8 | 0.571 | 746 | 0 | 1100
7 | 0.505 | 706 | 0 | 2400
6 | 0.443 | 686 | 0 | 4400
5 | 0.407 | 675 | 0 | 6600
4 | 0.358 | 662 | 0 | 14000
3 | 0.315 | 648 | 0 | 33000
2 | 0.298 | 610 | 0 | 66000
1 | 0.27 | 560 | 0 | 160000
9 | 0.229 | 480 | 0 | >2000000

## 42 CrMo 4 - 337
Chemical composition
Element | Fraction
C | 0.43
Si | 0.31
Mn | 0.74
P | 0.017
S | 0.031
Cr | 1.13
Mo | 0.22
Ni | 0.1
Experimental Data
spec. | εa | σa | σm | N
no. | % | N/mm² | N/mm² | cycles
11 | 0.761 | 1200 | 0 | 70
10 | 0.546 | 1100 | 0 | 400
9 | 0.435 | 900 | 0 | 5700
8 | 0.382 | 800 | 0 | 9600
7 | 0.336 | 700 | 0 | 17000
6 | 0.291 | 600 | 0 | 23000
5 | 0.24 | 500 | 0 | 45000
4 | 0.19 | 400 | 0 | 120000
2 | 0.167 | 350 | 0 | 260000
3 | 0.19 | 400 | 0 | >2000000
1 | 0.143 | 300 | 0 | >2000000

## 42 CrMo 4 - 417
Chemical composition
Element | Fraction
C | 0.43
Si | 0.28
Mn | 0.71
P | 0.033
S | 0.028
Cr | 1.09
Al | 0.17
Experimental Data
spec. | εa | σa | σm | N
no. | % | N/mm² | N/mm² | cycles
116 | 2 | 890.4 | 0 | 248
124 | 2 | 947.5 | 0 | 260
118 | 2 | 934.8 | 0 | 280
121 | 2 | 933.7 | 0 | 300
178 | 1.25 | 822.8 | 0 | 750
162 | 1 | 790.6 | 0 | 770
165 | 1 | 793.1 | 0 | 1050
120 | 1 | 796.6 | 0 | 1270
137 | 0.5 | 679.2 | 0 | 5000
179 | 0.5 | 665.3 | 0 | 7700
166 | 0.5 | 668.8 | 0 | 7950
123 | 0.4 | 649.6 | 0 | 17200
171 | 0.4 | 637.3 | 0 | 18400
172 | 0.4 | 639.5 | 0 | 27900
112 | 0.3 | 595.7 | 0 | 81000
164 | 0.3 | 595.7 | 0 | 90000
119 | 0.3 | 586.4 | 0 | 152000
163 | 0.27 | 553.3 | 0 | 195000
113 | 0.27 | 558.7 | 0 | 290000
117 | 0.26 | 540.9 | 0 | >523000
166 | 0.2 | 417.5 | 0 | >1480000
118 | 0.26 | 542.6 | 0 | >4360000
115 | 0.26 | 540.9 | 0 | >4479000
121 | 0.26 | 537.5 | 0 | >5095000
120 | 0.265 | 546.2 | 0 | >8394000

## 42 CrMo 4 - 418
Chemical composition
Element | Fraction
C | 0.43
Si | 0.28
Mn | 0.71
P | 0.033
S | 0.028
Cr | 1.09
Al | 0.17
Experimental Data
spec. | εa | σa | σm | N
no. | % | N/mm² | N/mm² | cycles

## 42 CrMo 4 - 419
Chemical composition
Element | Fraction
C | 0.43
Si | 0.28
Mn | 0.71
P | 0.033
S | 0.028
Cr | 1.09
Al | 0.17
Experimental Data
spec. | εa | σa | σm | N
no. | % | N/mm² | N/mm² | cycles

## 49 MnVS 3 - 208
Chemical composition
Element | Fraction
C | 0.45
Si | 0.29
Mn | 0.81
P | 0.027
S | 0.057
Cr | 0.16
V | 0.09
Experimental Data
spec. | εa | σa | σm | N
no. | % | N/mm² | N/mm² | cycles
45 | 2 | 761.3 | 0 | 246
4 | 2 | 751 | 0 | 250
19 | 2 | 751.7 | 0 | 270
50 | 1 | 613.3 | 0 | 1160
23 | 1 | 637 | 0 | 1250
33 | 1 | 638 | 0 | 1290
1 | 0.6 | 547.1 | 0 | 3300
24 | 0.6 | 546.4 | 0 | 3800
56 | 0.6 | 555.2 | 0 | 4250
58 | 0.3 | 449.8 | 0 | 21000
48 | 0.3 | 451.2 | 0 | 35000
38 | 0.28 | 420.9 | 0 | 60000
20 | 0.26 | 420.2 | 0 | 95000
21 | 0.24 | 403 | 0 | 150000
22 | 0.22 | 393.9 | 0 | 284000
17 | 0.21 | 379.5 | 0 | 780000
18 | 0.21 | 390.1 | 0 | >2209000
24 | 0.21 | 384.9 | 0 | >4136000
23 | 0.2 | 379.1 | 0 | >5083600
19 | 0.21 | 387.3 | 0 | >11112700

## 49 MnVS 3 - 209
Chemical composition
Element | Fraction
C | 0.45
Si | 0.29
Mn | 0.81
P | 0.027
S | 0.057
Cr | 0.16
V | 0.09
Experimental Data
spec. | εa | σa | σm | N
no. | % | N/mm² | N/mm² | cycles

## 49 MnVS 3 - 210
Chemical composition
Element | Fraction
C | 0.45
Si | 0.29
Mn | 0.81
P | 0.027
S | 0.057
Cr | 0.16
V | 0.09
Experimental Data
spec. | εa | σa | σm | N
no. | % | N/mm² | N/mm² | cycles

## 49 MnVS 3 - 420
Chemical composition
Element | Fraction
C | 0.45
Si | 0.29
Mn | 0.81
P | 0.027
S | 0.057
Cr | 0.16
V | 0.09
Experimental Data
spec. | εa | σa | σm | N
no. | % | N/mm² | N/mm² | cycles
45 | 2 | 761.3 | 0 | 246
4 | 2 | 751 | 0 | 250
19 | 2 | 751.7 | 0 | 270
50 | 1 | 613.3 | 0 | 1160
23 | 1 | 637 | 0 | 1250
33 | 1 | 638 | 0 | 1290
1 | 0.6 | 547.1 | 0 | 3300
24 | 0.6 | 546.4 | 0 | 3800
56 | 0.6 | 555.2 | 0 | 4250
58 | 0.3 | 449.8 | 0 | 21000
48 | 0.3 | 451.2 | 0 | 35000
38 | 0.28 | 420.9 | 0 | 60000
20 | 0.26 | 420.2 | 0 | 95000
21 | 0.24 | 403 | 0 | 150000
22 | 0.22 | 393.9 | 0 | 284000
17 | 0.21 | 379.5 | 0 | 780000
18 | 0.21 | 390.1 | 0 | >2209000
24 | 0.21 | 384.9 | 0 | >4136000
23 | 0.2 | 379.1 | 0 | >5083600
19 | 0.21 | 387.3 | 0 | >11112700

## 49 MnVS 3 - 421
Chemical composition
Element | Fraction
C | 0.45
Si | 0.29
Mn | 0.81
P | 0.027
S | 0.057
Cr | 0.16
V | 0.09
Experimental Data
spec. | εa | σa | σm | N
no. | % | N/mm² | N/mm² | cycles

## 49 MnVS 3 - 422
Chemical composition
Element | Fraction
C | 0.45
Si | 0.29
Mn | 0.81
P | 0.027
S | 0.057
Cr | 0.16
V | 0.09
Experimental Data
spec. | εa | σa | σm | N
no. | % | N/mm² | N/mm² | cycles

## 50 CrMo 4 - 433
Chemical composition
Element | Fraction
C | 0.495
Si | <0.4
Mn | 0.50-0.80
P | <0.035
S | <0.03
Cr | 0.90-1.20
Mo | 0.15-0.30
Experimental Data
spec. | εa | σa | σm | N
no. | % | N/mm² | N/mm² | cycles
502.9 | 4.5 | 1071.1 | -52.6 | 52
502.1 | 2 | 914 | -29.9 | 290
502.2 | 1 | 806.1 | -11.6 | 1385
502.5 | 0.8 | 721.3 | 5.2 | 2750
502.5 | 0.7 | 724.9 | 0 | 3100
502.3 | 0.5 | 656.8 | -5.9 | 6730
542.2 | 0.4 | 630.2 | 0 | 17500
502.4 | 0.33 | 589.9 | -18.2 | 32000
502.4 | 0.3 | 557.4 | -22.1 | 70200
502.6 | 0.27 | 548.5 | -1.3 | 205000
502.7 | 0.25 | 519.5 | -51.6 | 340000
542.1 | 0.25 | 505.5 | -32.1 | 380000
502.5 | 0.2 | 411.2 | -26.4 | >2338985
502.8 | 0.23 | 465.2 | -2.6 | >2515751
502.1 | 0.24 | 490 | -27.6 | >3306545

## 50 CrMo 4 - 434
Chemical composition
Element | Fraction
C | 0.495
Si | <0.4
Mn | 0.50-0.80
P | <0.035
S | <0.03
Cr | 0.90-1.20
Mo | 0.15-0.30
Experimental Data
spec. | εa | σa | σm | N
no. | % | N/mm² | N/mm² | cycles
50.7 | 0.706 | 750 | 0 | 7760
50.3 | 0.541 | 700 | 0 | 28440
50.2 | 0.43 | 650 | 0 | 113060
50.4 | 0.354 | 600 | 0 | 121260
50.6 | 0.299 | 550 | 0 | 336820
50.1 | 0.33 | 580 | 0 | 1258040
50.5 | 0.274 | 520 | 0 | >5215050
50.1 | 0.309 | 560 | 0 | >10336000
50.1 | 0.29 | 540 | 0 | >12836500

## 50 CrMo 4 - 435
Chemical composition
Element | Fraction
C | 0.495
Si | <0.4
Mn | 0.50-0.80
P | <0.035
S | <0.03
Cr | 0.90-1.20
Mo | 0.15-0.30
Experimental Data
spec. | εa | σa | σm | N
no. | % | N/mm² | N/mm² | cycles
50.8 | 0.541 | 700 | 0 | 16400
50.1 | 0.43 | 650 | 0 | 37570
50.9 | 0.299 | 550 | 0 | 183600

## 50 CrMo 4 - 436
Chemical composition
Element | Fraction
C | 0.495
Si | <0.4
Mn | 0.50-0.80
P | <0.035
S | <0.03
Cr | 0.90-1.20
Mo | 0.15-0.30
Experimental Data
spec. | εa | σa | σm | N
no. | % | N/mm² | N/mm² | cycles

## 50 CrMo 4 - 437
Chemical composition
Element | Fraction
C | 0.495
Si | <0.4
Mn | 0.50-0.80
P | <0.035
S | <0.03
Cr | 0.90-1.20
Mo | 0.15-0.30
Experimental Data
spec. | εa | σa | σm | N
no. | % | N/mm² | N/mm² | cycles

## 50 CrMo 4 - 438
Chemical composition
Element | Fraction
C | 0.495
Si | <0.4
Mn | 0.50-0.80
P | <0.035
S | <0.03
Cr | 0.90-1.20
Mo | 0.15-0.30
Experimental Data
spec. | εa | σa | σm | N
no. | % | N/mm² | N/mm² | cycles

## 50 CrMo 4 - 439
Chemical composition
Element | Fraction
C | 0.495
Si | <0.4
Mn | 0.50-0.80
P | <0.035
S | <0.03
Cr | 0.90-1.20
Mo | 0.15-0.30
Experimental Data
spec. | εa | σa | σm | N
no. | % | N/mm² | N/mm² | cycles

## 50 CrMo 4 - 440
Chemical composition
Element | Fraction
C | 0.495
Si | <0.4
Mn | 0.50-0.80
P | <0.035
S | <0.03
Cr | 0.90-1.20
Mo | 0.15-0.30
Experimental Data
spec. | εa | σa | σm | N
no. | % | N/mm² | N/mm² | cycles
501.4 | 1 | 959.4 | -32.8 | 4
501.2 | 0.8 | 894.7 | -13 | 45
501.2 | 0.7 | 809.3 | -19 | 280
501.2 | 0.6 | 767.2 | -17.2 | 950
501.5 | 0.5 | 683.5 | -11 | 3500
501.2 | 0.43 | 678.3 | -23.8 | 9000
501.1 | 0.4 | 651.7 | -17 | 35000
501.7 | 0.3 | 581.5 | 5.7 | 330000
501.9 | 0.27 | 549.4 | -11.4 | 500000
501.1 | 0.27 | 561.9 | -21.7 | 620000
501.8 | 0.28 | 550.7 | 48.7 | 750000
501.1 | 0.26 | 517.4 | 1.9 | >3403000
541.2 | 0.28 | 568.8 | 15.3 | >6175000
501.1 | 0.26 | 518.6 | 12.9 | >9655000

## 55 Cr 3 - 377
Chemical composition
Element | Fraction
C | 0.57
Si | 0.25
Mn | 0.84
P | 0.01
S | 0.019
Cr | 0.8
Experimental Data
spec. | εa | σa | σm | N
no. | % | N/mm² | N/mm² | cycles
1 | 0.67 | 1120 | 0 | 309
2 | 0.555 | 1070 | 0 | 320
3 | 0.517 | 1015 | 0 | 612

## 55 Cr 3 - 378
Chemical composition
Element | Fraction
C | 0.57
Si | 0.25
Mn | 0.84
P | 0.01
S | 0.019
Cr | 0.8
Experimental Data
spec. | εa | σa | σm | N
no. | % | N/mm² | N/mm² | cycles
1 | 0.654 | 1015 | 0 | 309
2 | 0.451 | 870 | 0 | 772
3 | 0.425 | 825 | 0 | 940

## 8 Mn 6 - 361
Chemical composition
Element | Fraction
C | 0.08
Mn | 1.43
Mo | 0.17
Nb | 0.034
Experimental Data
spec. | εa | σa | σm | N
no. | % | N/mm² | N/mm² | cycles
1 | 4 | 901.4 | 0 | 12
2 | 2 | 836.4 | 0 | 48
3 | 1 | 740.2 | 0 | 376
4 | 0.52 | 672.9 | 0 | 2812

## 8 Mn 6 - 369
Chemical composition
Element | Fraction
C | 0.08
Mn | 1.43
Mo | 0.17
Nb | 0.034
Experimental Data
spec. | εa | σa | σm | N
no. | % | N/mm² | N/mm² | cycles
1 | 4.5 | 850 | 0 | 21
2 | 2 | 739.9 | 0 | 108
3 | 1 | 679.3 | 0 | 500
4 | 0.55 | 595 | 0 | 3612

## Al Cu Mg 1 - 758
Chemical composition
Element | Fraction
C | 3.5-4.7
Mg | 0.4-1.0
Si | 0.2-0.8
Mn | 0.3-1.0
Fe | 0.7
Ti | 0.2
Zn | 0.5
Cr | 0.1
Experimental Data
spec. | εa | σa | σm | N
no. | % | N/mm² | N/mm² | cycles
899 | 1 | 436.2 | 0 | 654
907 | 0.8 | 439.7 | 0 | 747
901 | 0.8 | 437.9 | 0 | 792
900 | 0.8 | 426.9 | 0 | 835
915 | 0.8 | 436.7 | 0 | 839
897 | 0.8 | 413.4 | 0 | 959
903 | 0.8 | 409.9 | 0 | 1025
913 | 0.5 | 354.3 | 0 | 4910
916 | 0.5 | 370 | 0 | 5550
904 | 0.3 | 209.4 | 0 | 99281
905 | 0.3 | 233 | 0 | 113926
906 | 0.3 | 207.6 | 0 | 122855

## Al Cu Mg 2 - 733
Chemical composition
Element | Fraction
C | 4.72
Mn | 0.65
Mg | 1.65
Si | 0.17
Fe | 0.3
Zn | <0.03
Experimental Data
spec. | εa | σa | σm | N
no. | % | N/mm² | N/mm² | cycles
1.1 | 1 | 448 | 0 | 210
1.1 | 1 | 449 | 0 | 240
1.1 | 0.7 | 429 | 0 | 1250
1.2 | 0.7 | 429 | 0 | 1480
1.1 | 0.7 | 425 | 0 | 1600
1 | 0.5 | 376 | 0 | 5900
1 | 0.5 | 369 | 0 | 6660
1 | 0.5 | 369 | 0 | 7680
1.2 | 0.4 | 309 | 0 | 16915
1.1 | 0.4 | 315 | 0 | 18695
1.1 | 0.4 | 319 | 0 | 19790

## Al Cu Mg 2 - 734
Chemical composition
Element | Fraction
C | 4.72
Mn | 0.65
Mg | 1.65
Si | 0.17
Fe | 0.3
Zn | <0.03
Experimental Data
spec. | εa | σa | σm | N
no. | % | N/mm² | N/mm² | cycles
1.4 | 1 | 443 | 0 | 350
1.4 | 1 | 441 | 0 | 370
1.4 | 1 | 438 | 0 | 380
1.2 | 0.7 | 415 | 0 | 810
1.2 | 0.7 | 410 | 0 | 1000
1.3 | 0.7 | 409 | 0 | 1040
1.4 | 0.7 | 419 | 0 | 1160
1.3 | 0.5 | 360 | 0 | 5870
1.4 | 0.5 | 355 | 0 | 6210
1.4 | 0.5 | 348 | 0 | 6370
1.2 | 0.4 | 296 | 0 | 17000
1.3 | 0.4 | 286 | 0 | 17055
1.3 | 0.4 | 293 | 0 | 19000

## Al Cu Mg 2 - 735
Chemical composition
Element | Fraction
C
Experimental Data
spec. | εa | σa | σm | N
no. | % | N/mm² | N/mm² | cycles
8 | 3.75 | 541.5 | 0 | 8
7 | 3 | 519.9 | 0 | 16
6 | 2.4 | 505.2 | 0 | 31
5 | 1.91 | 490.5 | 0 | 69
4 | 1.3 | 456.2 | 0 | 139
3 | 0.88 | 431.6 | 0 | 552
2 | 0.57 | 402.2 | 0 | 1928
1 | 0.405 | 307.1 | 0 | 7250

## Al Cu Mg 2 - 736
Chemical composition
Element | Fraction
C
Experimental Data
spec. | εa | σa | σm | N
no. | % | N/mm² | N/mm² | cycles
7 | 4 | 232.5 | 0 | 12
6 | 3 | 219.7 | 0 | 27
5 | 2 | 204 | 0 | 60
4 | 1.6 | 189.3 | 0 | 140
3 | 1.25 | 179.5 | 0 | 300
2 | 1 | 166.8 | 0 | 400
1 | 0.49 | 142.2 | 0 | 2950

## Al Mg 4.5 Mn - 724
Chemical composition
Element | Fraction
C | 0.19
Mn | 0.72
Cr | 0.096
Mg | 4.82
Ti | 0.01
Zn | 0.085
Cu | 0.026
Fe | 0.3
Experimental Data
spec. | εa | σa | σm | N
no. | % | N/mm² | N/mm² | cycles
205.4 | 1.6 | 396 | 0 | 75
209.3 | 1.6 | 394 | 0 | 83
1.1 | 1 | 367 | 0 | 200
1.6 | 0.8 | 337 | 0 | 310
1.1 | 0.64 | 340 | 0 | 820
1.2 | 0.525 | 325 | 0 | 1500
1.5 | 0.45 | 295 | 0 | 4750
1.2 | 0.388 | 273 | 0 | 7200
1.6 | 0.34 | 243 | 0 | 28100
1.6 | 0.31 | 219 | 0 | 54300
1.2 | 0.269 | 195 | 0 | 100000
1.2 | 0.262 | 190 | 0 | 125000
1.1 | 0.237 | 168 | 0 | 150000
2 | 0.22 | 159 | 0 | 230000
1.2 | 0.238 | 168 | 0 | 350000
1.5 | 0.213 | 150 | 0 | 650000
19.1 | 0.22 | 158 | 0 | 1500000
2 | 0.205 | 146 | 0 | >2056000
1.9 | 0.21 | 150 | 0 | >2124700
1.9 | 0.205 | 148 | 0 | >2790000
1.9 | 0.205 | 147 | 0 | >3187000

## Al Mg 4.5 Mn - 725
Chemical composition
Element | Fraction
C | 0.19
Mn | 0.72
Cr | 0.096
Mg | 4.82
Ti | 0.01
Zn | 0.085
Cu | 0.026
Fe | 0.3
Experimental Data
spec. | εa | σa | σm | N
no. | % | N/mm² | N/mm² | cycles

## Al Mg 4.5 Mn - 726
Chemical composition
Element | Fraction
C | 0.19
Mn | 0.72
Cr | 0.096
Mg | 4.82
Ti | 0.01
Zn | 0.085
Cu | 0.026
Fe | 0.3
Experimental Data
spec. | εa | σa | σm | N
no. | % | N/mm² | N/mm² | cycles
205.3 | 1.6 | 389 | 0 | 76
3.2 | 0.6 | 336 | 0 | 1620
3.2 | 0.4 | 287 | 0 | 7800
3.2 | 0.28 | 205 | 0 | 139500
209.4 | 0.28 | 210 | 0 | 140000
209.3 | 0.24 | 173 | 0 | 1600000
3 | 0.24 | 175 | 0 | 2109000
205.3 | 0.23 | 166 | 0 | 2500000
3 | 0.23 | 167 | 0 | >3050000
3.5 | 0.23 | 165 | 0 | >3410000
3.4 | 0.23 | 169 | 0 | >3524100
3.3 | 0.24 | 179 | 0 | >3550000

## Al Mg 4.5 Mn - 727
Chemical composition
Element | Fraction
C | 0.19
Mn | 0.72
Cr | 0.096
Mg | 4.82
Ti | 0.01
Zn | 0.085
Cu | 0.026
Fe | 0.3
Experimental Data
spec. | εa | σa | σm | N
no. | % | N/mm² | N/mm² | cycles
209.3 | 4 | 423 | 0 | 9
209.3 | 3 | 413 | 0 | 18
205.3 | 2 | 401 | 0 | 54
209.2 | 1.6 | 405 | 0 | 83
209.2 | 1.6 | 388 | 0 | 85
209.2 | 1.6 | 398 | 0 | 99
3.3 | 0.7 | 335.6 | 0 | 1008
3 | 0.6 | 320.8 | 0 | 1150
3 | 0.5 | 314.6 | 0 | 3740
3 | 0.4 | 274.8 | 0 | 10000
4.1 | 0.4 | 280.6 | 0 | 13100
4 | 0.4 | 274.5 | 0 | 14530
4.1 | 0.4 | 279 | 0 | 14650
4 | 0.294 | 210 | 0 | 95000
4.1 | 0.28 | 197.5 | 0 | 135000
3 | 0.28 | 200 | 0 | 150000
3 | 0.266 | 190 | 0 | 195000
4 | 0.28 | 197.3 | 0 | 330000
3.4 | 0.28 | 199.4 | 0 | 450000
409.3 | 0.25 | 178 | 0 | >636000
3.3 | 0.25 | 179.2 | 0 | 1500000
3.4 | 0.24 | 173.4 | 0 | 2500000
3.4 | 0.24 | 173.6 | 0 | >3000000
409.1 | 0.2 | 144 | 0 | >3653000
4 | 0.25 | 172.5 | 0 | >4860000
3 | 0.26 | 175.7 | 0 | 5000000
3.3 | 0.25 | 174.5 | 0 | >5100000
3.3 | 0.26 | 184.5 | 0 | >5386000
3 | 0.26 | 178.5 | 0 | >6000000

## Al Mg 4.5 Mn - 728
Chemical composition
Element | Fraction
C
Experimental Data
spec. | εa | σa | σm | N
no. | % | N/mm² | N/mm² | cycles
5 | 1.02 | 333.5 | 0 | 280
4 | 0.81 | 325.6 | 0 | 480
3 | 0.61 | 309 | 0 | 1120
2 | 0.5 | 287.4 | 0 | 1750
1 | 0.31 | 187.4 | 0 | 15800

## Al Mg Si 0.8 - 729
Chemical composition
Element | Fraction
C
Experimental Data
spec. | εa | σa | σm | N
no. | % | N/mm² | N/mm² | cycles
5 | 1.83 | 304.1 | 0 | 60
4 | 0.97 | 286.5 | 0 | 390
3 | 0.485 | 258 | 0 | 1200
2 | 0.485 | 260 | 0 | 1750
1 | 0.28 | 196.2 | 0 | 8750

## Al Mg Si 0.8 - 730
Chemical composition
Element | Fraction
C
Experimental Data
spec. | εa | σa | σm | N
no. | % | N/mm² | N/mm² | cycles
3 | 1.5 | 358.1 | 0 | 95
2 | 0.7 | 331.6 | 0 | 630
1 | 0.4 | 264.9 | 0 | 5500

## Al Mg Si 1 - 731
Chemical composition
Element | Fraction
C
Experimental Data
spec. | εa | σa | σm | N
no. | % | N/mm² | N/mm² | cycles
5 | 1.9 | 361 | 0 | 10
4 | 1.32 | 355.1 | 0 | 31
3 | 0.95 | 350.2 | 0 | 102
2 | 0.485 | 310 | 0 | 1250
1 | 0.325 | 247.2 | 0 | 10000

## Al Mg Si 1 - 732
Chemical composition
Element | Fraction
C
Experimental Data
spec. | εa | σa | σm | N
no. | % | N/mm² | N/mm² | cycles
6 | 1.5 | 387.5 | 0 | 74
5 | 1 | 375.7 | 0 | 135
4 | 1 | 377.7 | 0 | 238
3 | 0.7 | 353.2 | 0 | 395
2 | 0.5 | 338.4 | 0 | 940
1 | 0.4 | 292.2 | 0 | 5100

## Al Zn Mg 1-F35 - 793
Chemical composition
Element | Fraction
C | 4.5
Mg | 1.2
Experimental Data
spec. | εa | σa | σm | N
no. | % | N/mm² | N/mm² | cycles
36.3 | 5 | 434 | 0 | 19
36.1 | 3.2 | 409 | 0 | 35
36.1 | 2 | 404 | 0 | 79
36.4 | 1.25 | 374 | 0 | 223
36.3 | 0.8 | 365 | 0 | 444
36.3 | 0.63 | 350 | 0 | 863
36.2 | 0.5 | 325 | 0 | 1674
37 | 0.4 | 279 | 0 | 5486
36.2 | 0.25 | 181 | 0 | 190000
36.3 | 0.22 | 156 | 0 | 280000
36.3 | 0.25 | 172 | 0 | 850000
36.2 | 0.22 | 154 | 0 | 1000000
36 | 0.25 | 179 | 0 | 1800000
36.4 | 0.2 | 144 | 0 | >2494310
36.2 | 0.23 | 167 | 0 | 2500000
36.1 | 0.2 | 139 | 0 | >4035715
36.1 | 0.23 | 162 | 0 | 10692399

## Al Zn Mg 1-F42 - 794
Chemical composition
Element | Fraction
C | 4.5
Mg | 1.2
Experimental Data
spec. | εa | σa | σm | N
no. | % | N/mm² | N/mm² | cycles
42.1 | 5 | 509 | 0 | 6
42.1 | 5 | 497 | 0 | 7
42.1 | 2 | 456 | 0 | 43
42.3 | 0.8 | 409 | 0 | 291
42.2 | 0.8 | 413 | 0 | 330
43 | 0.4 | 283 | 0 | 23740
42.2 | 0.25 | 175 | 0 | 900000
42.1 | 0.25 | 175 | 0 | 1000000
42.2 | 0.23 | 163 | 0 | 3363800
42.1 | 0.23 | 170 | 0 | >4800000

## AlCuMg 2 - 784
Chemical composition
Element | Fraction
C
Experimental Data
spec. | εa | σa | σm | N
no. | % | N/mm² | N/mm² | cycles
994 | 0.8 | 425.5 | -10 | 789
923 | 0.8 | 436.2 | -17.3 | 851
952 | 0.8 | 428 | -10 | 997
939 | 0.8 | 420.6 | -12 | 1015
985 | 0.8 | 445.7 | -14.1 | 1045
937 | 0.8 | 422.5 | -10.1 | 1118
918 | 0.5 | 382.6 | -23.9 | 7150

## AlMg 4.5 Mn - 772
Chemical composition
Element | Fraction
C | 0.19
Mn | 0.72
Cr | 0.096
Mg | 4.82
Ti | 0.01
Zn | 0.085
Cu | 0.026
Fe | 0.3
Experimental Data
spec. | εa | σa | σm | N
no. | % | N/mm² | N/mm² | cycles
205.4 | 1.6 | 396 | 0 | 75
209.3 | 1.6 | 394 | 0 | 83
1.1 | 1 | 367 | 0 | 200
1.6 | 0.8 | 337 | 0 | 310
1.1 | 0.64 | 340 | 0 | 820
1.2 | 0.525 | 325 | 0 | 1500
1.5 | 0.45 | 295 | 0 | 4750
1.2 | 0.388 | 273 | 0 | 7200
1.6 | 0.34 | 243 | 0 | 28100
1.6 | 0.31 | 219 | 0 | 54300
1.2 | 0.269 | 195 | 0 | 100000
1.2 | 0.262 | 190 | 0 | 125000
1.1 | 0.237 | 168 | 0 | 150000
2 | 0.22 | 159 | 0 | 230000
1.2 | 0.238 | 168 | 0 | 350000
1.5 | 0.213 | 150 | 0 | 650000
19.1 | 0.22 | 158 | 0 | 1500000
2 | 0.205 | 146 | 0 | >2056000
1.9 | 0.21 | 150 | 0 | >2124700
1.9 | 0.205 | 148 | 0 | >2790000
1.9 | 0.205 | 147 | 0 | >3187000

## AlMg 4.5 Mn - 773
Chemical composition
Element | Fraction
C | 0.19
Mn | 0.72
Cr | 0.096
Mg | 4.82
Ti | 0.01
Zn | 0.085
Cu | 0.026
Fe | 0.3
Experimental Data
spec. | εa | σa | σm | N
no. | % | N/mm² | N/mm² | cycles

## BHW 25 - 265
Chemical composition
Element | Fraction
C
Experimental Data
spec. | εa | σa | σm | N
no. | % | N/mm² | N/mm² | cycles
21 | 0.8 | 504 | 0 | 1640
23 | 0.5 | 461 | 0 | 6861
11 | 0.3 | 388 | 0 | 35500
4 | 0.23 | 344 | 0 | 80000
19 | 0.17 | 297 | 0 | 200000
6 | 0.2 | 327 | 0 | 224000
5 | 0.2 | 320 | 0 | 285000
24 | 0.17 | 294 | 0 | 840000
17 | 0.17 | 303 | 0 | 860000
15 | 0.17 | 309 | 0 | 1560000
10 | 0.16 | 285 | 0 | >12600000
9 | 0.16 | 286 | 0 | >12900000
16 | 0.16 | 289 | 0 | >14021000
21 | 0.15 | 288 | 0 | >14306271
18 | 0.17 | 294 | 0 | >15375000

## Ck 01 - 115
Chemical composition
Element | Fraction
C | 0.01
Si | 0.02
Mn | 0.03
Cr | 0.01
Cu | 0.01
Ni | 0.03
P | 0.012
S | 0.002
Al | 0.013
Experimental Data
spec. | εa | σa | σm | N
no. | % | N/mm² | N/mm² | cycles
4 | 0.295 | 220 | 0 | 33638
3 | 0.234 | 200 | 0 | 52717
2 | 0.176 | 180 | 0 | 113151
1 | 0.099 | 160 | 0 | 603237

## Ck 10 - 98
Chemical composition
Element | Fraction
C | 0.12
Si | 0.28
Cr | 0.07
Cu | 0.05
Mn | 0.54
Mo | 0.01
Ni | 0.05
P | 0.028
S | 0.026
Experimental Data
spec. | εa | σa | σm | N
no. | % | N/mm² | N/mm² | cycles
1 | 0.326 | 276 | 0 | 16511
2 | 0.24 | 260 | 0 | 27826
3 | 0.193 | 248 | 0 | 33798
4 | 0.128 | 232 | 0 | 204697
5 | 0.114 | 217 | 0 | 530206

## Ck 100 - 107
Chemical composition
Element | Fraction
C | 1.02
Si | 0.19
Mn | 0.19
Cr | 0.14
Mo | 0.01
Cu | 0.08
Ni | 0.07
P | 0.014
S | 0.019
Al | 0.052
Experimental Data
spec. | εa | σa | σm | N
no. | % | N/mm² | N/mm² | cycles
7 | 0.614 | 340 | 0 | 1490
6 | 0.395 | 317 | 0 | 20088
5 | 0.3 | 280 | 0 | 36527
4 | 0.228 | 240 | 0 | 60921
3 | 0.165 | 220 | 0 | 214681
2 | 0.133 | 200 | 0 | 431258
1 | 0.102 | 180 | 0 | >1000000

## Ck 100 - 108
Chemical composition
Element | Fraction
C | 1.02
Si | 0.19
Mn | 0.19
Cr | 0.14
Mo | 0.01
Cu | 0.08
Ni | 0.07
P | 0.014
S | 0.019
Al | 0.052
Experimental Data
spec. | εa | σa | σm | N
no. | % | N/mm² | N/mm² | cycles
8 | 0.495 | 360 | 0 | 9482
7 | 0.465 | 340 | 0 | 10654
6 | 0.36 | 317 | 0 | 20723
5 | 0.302 | 300 | 0 | 49928
4 | 0.238 | 270 | 0 | 78403
2 | 0.151 | 220 | 0 | 220787
3 | 0.178 | 240 | 0 | 220787
1 | 0.12 | 200 | 0 | >1000000

## Ck 100 - 109
Chemical composition
Element | Fraction
C | 1.02
Si | 0.19
Mn | 0.19
Cr | 0.14
Mo | 0.01
Cu | 0.08
Ni | 0.07
P | 0.014
S | 0.019
Al | 0.052
Experimental Data
spec. | εa | σa | σm | N
no. | % | N/mm² | N/mm² | cycles
7 | 0.599 | 480 | 0 | 5487
6 | 0.44 | 450 | 0 | 10000
5 | 0.363 | 400 | 0 | 20223
4 | 0.292 | 360 | 0 | 39665
3 | 0.203 | 330 | 0 | 148892
2 | 0.175 | 300 | 0 | 208521
1 | 0.147 | 280 | 0 | >1000000

## Ck 10 - 113
Chemical composition
Element | Fraction
C | 0.12
Si | 0.28
Mn | 0.54
Cr | 0.07
Mo | 0.01
Cu | 0.05
Ni | 0.05
P | 0.028
S | 0.026
Experimental Data
spec. | εa | σa | σm | N
no. | % | N/mm² | N/mm² | cycles
5 | 0.371 | 269 | 0 | 8992
4 | 0.321 | 260 | 0 | 12368
3 | 0.196 | 240 | 0 | 24417
2 | 0.13 | 220 | 0 | 100000
1 | 0.105 | 200 | 0 | >333485

## Ck 10 - 114
Chemical composition
Element | Fraction
C | 0.12
Si | 0.28
Mn | 0.54
Cr | 0.07
Mo | 0.01
Cu | 0.05
Ni | 0.05
P | 0.028
S | 0.026
Experimental Data
spec. | εa | σa | σm | N
no. | % | N/mm² | N/mm² | cycles
7 | 0.384 | 300 | 0 | 13010
6 | 0.339 | 280 | 0 | 18078
5 | 0.266 | 260 | 0 | 39811
4 | 0.202 | 240 | 0 | 63095
3 | 0.159 | 230 | 0 | 74866
1 | 0.103 | 200 | 0 | >517947
2 | 0.117 | 220 | 0 | 820891

## Ck 15 - 48
Chemical composition
Element | Fraction
C | 0.12
Si | 0.195
Mn | 0.41
P | <0.035
S | 0.007
Cr | 0.073
Ni | 0.029
N | 0.012
Experimental Data
spec. | εa | σa | σm | N
no. | % | N/mm² | N/mm² | cycles
49 | 0.249 | 260 | 0 | 36000
48 | 0.23 | 250 | 0 | 46000
47 | 0.213 | 240 | 0 | 61000
44 | 0.226 | 230 | 0 | 64000
41 | 0.16 | 210 | 0 | 112000
43 | 0.154 | 220 | 0 | 177000
50 | 0.128 | 210 | 0 | 409000
45 | 0.124 | 200 | 0 | 450000
40 | 0.123 | 200 | 0 | 922000
46 | 0.093 | 190 | 0 | >10000000

## Ck 15, nitrided - 50
Chemical composition
Element | Fraction
C | 0.12
Si | 0.195
Mn | 0.41
P | <0.035
S | 0.007
Cr | 0.073
Ni | 0.029
N | 0.012
Experimental Data
spec. | εa | σa | σm | N
no. | % | N/mm² | N/mm² | cycles
71 | 0.265 | 330 | 0 | 7000
74 | 0.241 | 320 | 0 | 19000
73 | 0.218 | 300 | 0 | 48000
68 | 0.238 | 310 | 0 | 61000
61 | 0.205 | 280 | 0 | 66000
70 | 0.237 | 320 | 0 | 112000
60 | 0.18 | 270 | 0 | 113000
67 | 0.207 | 290 | 0 | 130000
75 | 0.227 | 300 | 0 | 181000
62 | 0.159 | 260 | 0 | 660000
63 | 0.144 | 250 | 0 | 1440000
66 | 0.129 | 240 | 0 | 2190000
64 | 0.133 | 240 | 0 | 2240000
65 | 0.116 | 230 | 0 | 9140000
72 | 0.106 | 220 | 0 | >10000000

## Ck 15 - 99
Chemical composition
Element | Fraction
C
Experimental Data
spec. | εa | σa | σm | N
no. | % | N/mm² | N/mm² | cycles
1 | 0.314 | 430 | 0 | 8483
2 | 0.273 | 395 | 0 | 19307
3 | 0.227 | 385 | 0 | 28827
4 | 0.227 | 375 | 0 | 37276
5 | 0.185 | 360 | 0 | 60058
6 | 0.147 | 310 | 0 | 89125
7 | 0.133 | 280 | 0 | 121819

## Ck 15 - 100
Chemical composition
Element | Fraction
C
Experimental Data
spec. | εa | σa | σm | N
no. | % | N/mm² | N/mm² | cycles
1 | 0.37 | 465.2 | 0 | 12844
2 | 0.33 | 451.9 | 0 | 19492
3 | 0.24 | 392.5 | 0 | 41299
4 | 0.2 | 349.6 | 0 | 63731
5 | 0.16 | 291.1 | 0 | 137303
7 | 0.05 | 100 | 0 | >198190
6 | 0.1 | 183.7 | 0 | 379936

## Ck 15 - 101
Chemical composition
Element | Fraction
C
Experimental Data
spec. | εa | σa | σm | N
no. | % | N/mm² | N/mm² | cycles
1 | 0.412 | 500 | 0 | 6105
2 | 0.345 | 470 | 0 | 10166
3 | 0.292 | 430 | 0 | 18682
4 | 0.212 | 395 | 0 | 37276
5 | 0.152 | 320 | 0 | 123839
6 | 0.119 | 250 | 0 | 360697
7 | 0.081 | 170 | 0 | 1198316

## Ck 15 - 105
Chemical composition
Element | Fraction
C
Experimental Data
spec. | εa | σa | σm | N
no. | % | N/mm² | N/mm² | cycles
1 | 0.313 | 470 | 0 | 14598
2 | 0.247 | 430 | 0 | 25959
3 | 0.225 | 395 | 0 | 37276
4 | 0.19 | 370 | 0 | 51795
5 | 0.143 | 300 | 0 | 136683
6 | 0.133 | 280 | 0 | 166505

## Ck 15 - 123
Chemical composition
Element | Fraction
C | 0.12
Si | 0.195
Mn | 0.41
P | <0.035
S | 0.007
Cr | 0.073
Ni | 0.029
N | 0.012
Experimental Data
spec. | εa | σa | σm | N
no. | % | N/mm² | N/mm² | cycles
15.1 | 2 | 414.7 | -13.8 | 220
15.2 | 2 | 424.9 | -10 | 380
15.4 | 1 | 368.9 | -2.1 | 1200
15.3 | 1 | 369.1 | -4.1 | 1300
15.6 | 0.5 | 308.4 | -0.8 | 3500
152.2 | 0.5 | 295.9 | -1 | 5500
152.3 | 0.4 | 275.8 | 0 | 10500
152.5 | 0.4 | 274.2 | 0 | 18000
152.4 | 0.3 | 251.9 | 0 | 29200
152.1 | 0.3 | 249.9 | 1 | 32000
152.3 | 0.18 | 211.5 | 2.9 | 48000
152.2 | 0.23 | 221.4 | 1.5 | 54000
152.2 | 0.18 | 207.7 | 1.6 | 69000
152.2 | 0.18 | 205.4 | 2.3 | 80000
152.3 | 0.15 | 203.9 | 0 | 81200
152.2 | 0.15 | 205.8 | -3 | 81400
152.6 | 0.12 | 188.6 | 3.1 | 165000
152.1 | 0.12 | 179.9 | 3.2 | 175000
152.4 | 0.12 | 185.4 | -0.8 | 280000
152.3 | 0.13 | 196.2 | 2.2 | 446165
152.2 | 0.13 | 197.7 | 2.2 | 450000
152.7 | 0.11 | 192.4 | -3.6 | 1100000
152.2 | 0.11 | 188.6 | -7.4 | 1281200
152.2 | 0.105 | 182.8 | 8.9 | 1600000
152.1 | 0.11 | 181.9 | -3.7 | 2100000
152.4 | 0.1 | 181 | -7.5 | >2769150
152.3 | 0.105 | 195.8 | -3.6 | 2800000
152.8 | 0.105 | 217 | -35.2 | >4965410

## Ck 15 - 124
Chemical composition
Element | Fraction
C | 0.12
Si | 0.195
Mn | 0.41
P | <0.035
S | 0.007
Cr | 0.073
Ni | 0.029
Experimental Data
spec. | εa | σa | σm | N
no. | % | N/mm² | N/mm² | cycles
151.1 | 0.7 | 562.2 | -6 | 700
151.1 | 0.66 | 551.6 | -6.3 | 750
151.1 | 0.6 | 531.3 | -5 | 1300
151.1 | 0.5 | 509.7 | -9.9 | 2000
151.1 | 0.4 | 485 | -3.7 | 3800
151.1 | 0.33 | 455.4 | -6.2 | 8500
151.1 | 0.3 | 452.6 | -5 | 9500
151.2 | 0.25 | 387.7 | 0 | 110000
151.3 | 0.25 | 377.9 | 2.4 | 180000
151.4 | 0.2 | 368.8 | 16.5 | 200000
151.2 | 0.23 | 373.7 | -19.3 | 210000
151.4 | 0.21 | 363 | -25.9 | 750000
151.2 | 0.21 | 359.7 | -12.1 | 790000
151.1 | 0.18 | 337.2 | -5 | >2530666
151.4 | 0.2 | 350.5 | -4.8 | 5357670
151.2 | 0.19 | 339.1 | -7 | 6059969
151.6 | 0.17 | 324.4 | -17.4 | >9836057
151.6 | 0.17 | 323.5 | -48.8 | >10000000

## Ck 15 - 125
Chemical composition
Element | Fraction
C | 0.12
Si | 0.195
Mn | 0.41
P | <0.035
S | 0.007
Cr | 0.073
Ni | 0.029
Experimental Data
spec. | εa | σa | σm | N
no. | % | N/mm² | N/mm² | cycles
153.2 | 0.7 | 747.2 | -9.5 | 404
153.2 | 0.7 | 732.8 | -21 | 473
153.1 | 0.5 | 653.1 | -36.4 | 876
153.9 | 0.5 | 665.9 | 0 | 1430
153.7 | 0.4 | 628.5 | -9.6 | 2528
153.8 | 0.3 | 572.9 | -13.7 | 10325
153.7 | 0.27 | 581.9 | -5.5 | 16751
153.3 | 0.25 | 502.8 | -7.1 | 65029
153.8 | 0.2 | 449.3 | 19.8 | 184075
154 | 0.2 | 428 | -41.2 | 246020
153.1 | 0.22 | 456.8 | -16.5 | 319577
153.9 | 0.18 | 366.1 | -38.7 | >2281490
153.1 | 0.19 | 414.6 | -3.9 | >2648083

## Ck 15 - 171
Chemical composition
Element | Fraction
C | 0.12
Si | 0.195
Mn | 0.41
P | <0.035
S | 0.007
Cr | 0.073
Ni | 0.029
Experimental Data
spec. | εa | σa | σm | N
no. | % | N/mm² | N/mm² | cycles
16.3 | 0.501 | 300 | 0 | 20100
16.9 | 0.264 | 250 | 0 | 171090
16.5 | 0.233 | 240 | 0 | 263460
16.6 | 0.182 | 220 | 0 | >414990
16.1 | 0.206 | 230 | 0 | 425070
16.8 | 0.182 | 220 | 0 | 933140
16.1 | 0.162 | 210 | 0 | 2639710
16.1 | 0.144 | 200 | 0 | >23000000

## Ck 15 - 172
Chemical composition
Element | Fraction
C | 0.12
Si | 0.195
Mn | 0.41
P | <0.035
S | 0.007
Cr | 0.073
Ni | 0.029
Experimental Data
spec. | εa | σa | σm | N
no. | % | N/mm² | N/mm² | cycles
16.2 | 0.255 | 250 | 0 | 42010
16.7 | 0.172 | 220 | 0 | 74710
16.4 | 0.223 | 240 | 0 | 102050

## Ck 22 - 51
Chemical composition
Element | Fraction
C | 0.18-0.25
Si | 0.25
Mn | 0.45
P | <0.035
S | <0.035
Experimental Data
spec. | εa | σa | σm | N
no. | % | N/mm² | N/mm² | cycles
1 | 0.365 | 280 | 0 | 6720
2 | 0.297 | 261 | 0 | 15086
3 | 0.224 | 241 | 0 | 30768
4 | 0.167 | 223 | 0 | 67202
5 | 0.128 | 213 | 0 | 206765
6 | 0.102 | 195 | 0 | 803086

## Ck 22 - 52
Chemical composition
Element | Fraction
C | 0.18-0.25
Si | 0.25
Mn | 0.45
P | <0.035
S | <0.035
Experimental Data
spec. | εa | σa | σm | N
no. | % | N/mm² | N/mm² | cycles
1 | 0.38 | 284.9 | 0 | 8555
2 | 0.282 | 252.5 | 0 | 14208
3 | 0.228 | 241.5 | 0 | 31825
4 | 0.167 | 224.5 | 0 | 65949
5 | 0.135 | 217.4 | 0 | 116895
6 | 0.125 | 209.8 | 0 | 224018
7 | 0.1 | 193.4 | 0 | 855467

## Ck 22 - 53
Chemical composition
Element | Fraction
C | 0.18-0.25
Si | 0.25
Mn | 0.45
P | <0.035
S | <0.035
Experimental Data
spec. | εa | σa | σm | N
no. | % | N/mm² | N/mm² | cycles
1 | 0.269 | 255.1 | 0 | 17850
2 | 0.217 | 235.4 | 0 | 41625
3 | 0.15 | 215.8 | 0 | 68978
4 | 0.104 | 196.2 | 0 | 375140
5 | 0.086 | 176.6 | 0 | 928415

## Ck 22 - 54
Chemical composition
Element | Fraction
C | 0.22
Si | 0.25
Mn | 0.72
P | 0.009
S | 0.007
Al | 0.1
Cr | 0.46
Cu | 0.08
Mo | 0.04
Ni | 0.42
V | 0.07
Sn | 0.11
Experimental Data
spec. | εa | σa | σm | N
no. | % | N/mm² | N/mm² | cycles
21 | 1.245 | 370 | -12 | 200
22 | 0.93 | 355.5 | -8.5 | 530
17 | 0.597 | 341.5 | -6.5 | 1530
23 | 0.473 | 306.5 | -5.5 | 1800
18 | 0.348 | 291 | -4 | 4550
20 | 0.228 | 263.5 | -2.5 | 12000

## Ck 22 - 112
Chemical composition
Element | Fraction
C | 0.23
Si | 0.21
Mn | 0.5
Cr | 0.06
Mo | 0.01
Cu | 0.08
Ni | 0.06
P | 0.015
S | 0.035
Al | 0.005
Experimental Data
spec. | εa | σa | σm | N
no. | % | N/mm² | N/mm² | cycles
6 | 0.42 | 305 | 0 | 5893
5 | 0.334 | 281 | 0 | 21684
4 | 0.271 | 262 | 0 | 31930
3 | 0.202 | 240 | 0 | 53492
2 | 0.145 | 221 | 0 | 152080
1 | 0.108 | 202 | 0 | 787696

## Ck 45 - 66
Chemical composition
Element | Fraction
C | 0.48
Si | 0.28
Mn | 0.77
P | 0.021
S | 0.033
Cr | 0.18
Mo | 0.03
Ni | 0.07
V | 0.02
Experimental Data
spec. | εa | σa | σm | N
no. | % | N/mm² | N/mm² | cycles
6 | 0.358 | 352.8 | 0 | 6387
5 | 0.322 | 339.8 | 0 | 9412
4 | 0.243 | 310.9 | 0 | 15469
2 | 0.138 | 253.9 | 0 | 20691
3 | 0.168 | 276.1 | 0 | 32008
1 | 0.115 | 225 | 0 | 53899

## Ck 45 - 67
Chemical composition
Element | Fraction
C | 0.48
Si | 0.28
Mn | 0.77
P | 0.021
S | 0.033
Cr | 0.18
Mo | 0.03
Ni | 0.07
V | 0.02
Experimental Data
spec. | εa | σa | σm | N
no. | % | N/mm² | N/mm² | cycles
5 | 0.508 | 340 | 0 | 4386
4 | 0.354 | 320 | 0 | 7037
3 | 0.267 | 287 | 0 | 14040
2 | 0.191 | 270 | 0 | 26049
1 | 0.134 | 245 | 0 | 63096

## Ck 45 - 68
Chemical composition
Element | Fraction
C | 0.48
Si | 0.28
Mn | 0.77
P | 0.021
S | 0.033
Cr | 0.18
Mo | 0.03
Ni | 0.07
V | 0.02
Experimental Data
spec. | εa | σa | σm | N
no. | % | N/mm² | N/mm² | cycles
6 | 0.411 | 360 | 0 | 7622
5 | 0.303 | 335 | 0 | 12664
4 | 0.25 | 320 | 0 | 21042
3 | 0.204 | 299 | 0 | 25719
2 | 0.17 | 279 | 0 | 74438
9 | 0.141 | 260 | 0 | 76217
1 | 0.142 | 260 | 0 | 100000
8 | 0.116 | 235 | 0 | 228546
7 | 0.1 | 208 | 0 | 464159

## Ck 45 - 69
Chemical composition
Element | Fraction
C | 0.48
Si | 0.28
Mn | 0.77
P | 0.021
S | 0.033
Cr | 0.18
Mo | 0.03
Ni | 0.07
V | 0.02
Experimental Data
spec. | εa | σa | σm | N
no. | % | N/mm² | N/mm² | cycles
5 | 0.542 | 388 | 0 | 5919
4 | 0.477 | 371 | 0 | 7171
3 | 0.379 | 346 | 0 | 11362
2 | 0.329 | 320 | 0 | 14867
1 | 0.167 | 268 | 0 | 36869

## Ck 45 - 70
Chemical composition
Element | Fraction
C | 0.48
Si | 0.28
Mn | 0.77
P | 0.021
S | 0.033
Cr | 0.18
Mo | 0.03
Ni | 0.07
V | 0.02
Experimental Data
spec. | εa | σa | σm | N
no. | % | N/mm² | N/mm² | cycles
4 | 0.468 | 342 | 0 | 8040
3 | 0.405 | 324 | 0 | 10497
2 | 0.343 | 314 | 0 | 12438
1 | 0.213 | 271 | 0 | 47747

## Ck 45 - 71
Chemical composition
Element | Fraction
C | 0.49
Si | 0.26
Mn | 0.66
P | 0.035
S | 0.03
Cr | 0.09
Ni | 0.12
N | 0.09
Experimental Data
spec. | εa | σa | σm | N
no. | % | N/mm² | N/mm² | cycles
11 | 0.341 | 350 | 0 | 11000
9 | 0.322 | 330 | 0 | 19000
10 | 0.288 | 340 | 0 | 20000
12 | 0.255 | 310 | 0 | 35000
5 | 0.261 | 310 | 0 | 39000
6 | 0.256 | 320 | 0 | 52000
7 | 0.211 | 290 | 0 | 67000
13 | 0.18 | 280 | 0 | 153000
4 | 0.186 | 300 | 0 | 245000
8 | 0.179 | 290 | 0 | 501000
3 | 0.171 | 290 | 0 | 739000
2 | 0.151 | 280 | 0 | >2000000
14 | 0.164 | 280 | 0 | >2000000

## Ck 45 - 72
Chemical composition
Element | Fraction
C | 0.5
Si | 0.26
Mn | 0.69
P | 0.015
S | 0.029
Cr | 0.1
Al | 0.066
Cu | 0.17
Experimental Data
spec. | εa | σa | σm | N
no. | % | N/mm² | N/mm² | cycles
5 | 2 | 680 | 0 | 120
3 | 1 | 575 | 0 | 340
4 | 1 | 570 | 0 | 490
1 | 1 | 555 | 0 | 530
2 | 1 | 575 | 0 | 550
6 | 0.5 | 470 | 0 | 1560
7 | 0.5 | 460 | 0 | 1945
8 | 0.5 | 480 | 0 | 2190
10 | 0.3 | 416 | 0 | 13270
9 | 0.3 | 414 | 0 | 15880
17 | 0.18 | 350 | 0 | 135000
12 | 0.18 | 350 | 0 | 156800
11 | 0.18 | 350 | 0 | 172500
16 | 0.18 | 350 | 0 | 172500
15 | 0.18 | 350 | 0 | 206800

## Ck 45 - 73
Chemical composition
Element | Fraction
C | 0.5
Si | 0.26
Mn | 0.69
P | 0.015
S | 0.029
Cr | 0.1
Al | 0.066
Cu | 0.17
Experimental Data
spec. | εa | σa | σm | N
no. | % | N/mm² | N/mm² | cycles
152 | 2 | 650.2 | 0 | 217
122 | 2 | 669.7 | 0 | 270
154 | 2 | 723.8 | 0 | 365
146 | 2 | 696.8 | 0 | 400
156 | 1 | 573 | 0 | 1500
126 | 1 | 555.9 | 0 | 1530
106 | 1 | 538.6 | 0 | 1710
143 | 0.5 | 467.7 | 0 | 5540
149 | 0.5 | 471.6 | 0 | 6980
136 | 0.5 | 462.6 | 0 | 7480
142 | 0.5 | 497.2 | 0 | 7860
139 | 0.3 | 401.8 | 0 | 28430
137 | 0.3 | 400.5 | 0 | 33143
61 | 0.3 | 379 | 0 | 40000
138 | 0.25 | 379.6 | 0 | 69000
133 | 0.25 | 442.8 | 0 | 105000
112 | 0.24 | 366.7 | 0 | 155000
145 | 0.25 | 400.5 | 0 | 190000
132 | 0.23 | 360.2 | 0 | 202600
111 | 0.23 | 377.1 | 0 | 250000
155 | 0.24 | 388.7 | 0 | 260000
158 | 0.23 | 453.9 | 0 | >1078000
143 | 0.18 | 329.8 | 0 | >1214000
146 | 0.18 | 349.3 | 0 | >3370000
141 | 0.16 | 315.7 | 0 | >4000000
154 | 0.22 | 442.7 | 0 | >4700000
142 | 0.18 | 357.2 | 0 | >5750000
131 | 0.23 | 374.5 | 0 | >8600000

## Ck 45 - 75
Chemical composition
Element | Fraction
C | 0.5
Si | 0.26
Mn | 0.69
P | 0.015
S | 0.029
Cr | 0.1
Al | 0.066
Cu | 0.17
Experimental Data
spec. | εa | σa | σm | N
no. | % | N/mm² | N/mm² | cycles

## Ck 45 - 76
Chemical composition
Element | Fraction
C | 0.5
Si | 0.26
Mn | 0.69
P | 0.015
S | 0.029
Cr | 0.1
Al | 0.066
Cu | 0.17
Experimental Data
spec. | εa | σa | σm | N
no. | % | N/mm² | N/mm² | cycles

## Ck 45, nitrided - 80
Chemical composition
Element | Fraction
C | 0.49
Si | 0.26
Mn | 0.66
P | 0.035
S | 0.03
Cr | 0.09
Ni | 0.12
N | 0.09
Experimental Data
spec. | εa | σa | σm | N
no. | % | N/mm² | N/mm² | cycles
25 | 0.298 | 380 | 0 | 14000
22 | 0.349 | 390 | 0 | 18000
26 | 0.258 | 360 | 0 | 27000
24 | 0.281 | 370 | 0 | 32000
15 | 0.242 | 350 | 0 | 37000
18 | 0.243 | 370 | 0 | 103000
29 | 0.222 | 340 | 0 | 136000
21 | 0.206 | 390 | 0 | 168000
19 | 0.229 | 360 | 0 | 178000
17 | 0.218 | 350 | 0 | 202000
27 | 0.202 | 330 | 0 | 221000
16 | 0.195 | 340 | 0 | 1120000
23 | 0.187 | 340 | 0 | 1860000
28 | 0.17 | 320 | 0 | >2000000
20 | 0.182 | 340 | 0 | >2000000

## Ck 45 - 117
Chemical composition
Element | Fraction
C | 0.45
Si | 0.35
Mn | 0.64
P | 0.011
S | 0.013
Experimental Data
spec. | εa | σa | σm | N
no. | % | N/mm² | N/mm² | cycles
453.3 | 0.7 | 724.9 | -13.8 | 180
453.7 | 0.5 | 726.2 | 74.2 | 403
453.6 | 0.4 | 667 | -3.6 | 2543
453.5 | 0.3 | 605.6 | -14.6 | 5510
453.6 | 0.25 | 499 | 7 | 131284
453.6 | 0.23 | 440 | 12.3 | 625130

## Ck 45 - 118
Chemical composition
Element | Fraction
C | 0.45
Si | 0.35
Mn | 0.64
P | 0.011
S | 0.013
Experimental Data
spec. | εa | σa | σm | N
no. | % | N/mm² | N/mm² | cycles
453.6 | 0.7 | 739.7 | -11.9 | 296
453.4 | 0.5 | 680.5 | 4.3 | 1090
453.7 | 0.25 | 495.9 | 5.7 | 18320
453.3 | 0.2 | 408.3 | 0 | 326419
453.7 | 0.175 | 408.5 | -29.9 | 1004880

## Ck 45 - 119
Chemical composition
Element | Fraction
C | 0.45
Si | 0.35
Mn | 0.64
P | 0.011
S | 0.013
Experimental Data
spec. | εa | σa | σm | N
no. | % | N/mm² | N/mm² | cycles
453.7 | 0.7 | 590.2 | 0 | 219
453.9 | 0.5 | 685 | 0 | 1466
453.1 | 0.25 | 503.7 | 0 | 73600
453.7 | 0.2 | 408.5 | -9.2 | 204516
453.5 | 0.175 | 362.6 | -93 | >2831974

## Ck 45 - 127
Chemical composition
Element | Fraction
C | 0.45
Si | 0.35
Mn | 0.64
P | 0.011
S | 0.013
Experimental Data
spec. | εa | σa | σm | N
no. | % | N/mm² | N/mm² | cycles
45.5 | 2 | 583.5 | -11.8 | 168
45.6 | 2 | 581.8 | -10.5 | 170
45.4 | 1 | 466.2 | -5.2 | 750
45.3 | 1 | 495.1 | -2.1 | 1095
452.1 | 0.5 | 349.3 | 0 | 4800
452.1 | 0.5 | 353.5 | 2 | 5530
45.1 | 0.5 | 374.4 | 1.1 | 5950
45.2 | 0.5 | 389.2 | 2.1 | 6140
452.2 | 0.3 | 308.6 | 1 | 22000
452.7 | 0.3 | 293.9 | 4 | 22500
452.3 | 0.23 | 264.6 | 2 | 36000
452.5 | 0.23 | 273.3 | 0 | 44500
452.4 | 0.2 | 253 | 4.1 | 70000
452.1 | 0.2 | 250.8 | 5.9 | 75500
452.2 | 0.17 | 236.1 | 4.5 | 117000
452.2 | 0.17 | 241.8 | 4.3 | 149300
452.3 | 0.15 | 227.9 | 5.5 | 265000
452.9 | 0.15 | 229.1 | 4 | 300000
452.1 | 0.15 | 226.6 | 1.5 | 321400
452.1 | 0.13 | 209.4 | 1 | 450000
452.3 | 0.12 | 208.2 | 0 | 800000
452.1 | 0.13 | 211.2 | -5.9 | 1300000
452.2 | 0.12 | 206.5 | 7.6 | >2122376
452.8 | 0.13 | 215.6 | -1.5 | >4038340
452.3 | 0.12 | 202.2 | 5.2 | >10199487

## Ck 45 - 128
Chemical composition
Element | Fraction
C | 0.46
Si | 0.26
Mn | 0.68
Cr | 0.16
Mo | 0.01
Cu | 0.17
Ni | 0.08
P | 0.023
S | 0.021
Fe | balance
Experimental Data
spec. | εa | σa | σm | N
no. | % | N/mm² | N/mm² | cycles
5 | 0.42 | 394.6 | 0 | 2080
4 | 0.25 | 357.3 | 0 | 4760
3 | 0.21 | 338.2 | 0 | 10080
2 | 0.15 | 303.6 | 0 | 18370
1 | 0.103 | 218.2 | 0 | >400000

## Ck 45 - 129
Chemical composition
Element | Fraction
C | 0.46
Si | 0.26
Mn | 0.68
Cr | 0.16
Mo | 0.01
Cu | 0.17
Ni | 0.08
P | 0.023
S | 0.021
Fe | balance
Experimental Data
spec. | εa | σa | σm | N
no. | % | N/mm² | N/mm² | cycles
3 | 0.25 | 415.7 | 0 | 3270
2 | 0.21 | 347 | 0 | 36110
1 | 0.15 | 295.2 | 0 | >400000

## Ck 45 - 130
Chemical composition
Element | Fraction
C | 0.46
Si | 0.26
Mn | 0.68
Cr | 0.16
Mo | 0.01
Cu | 0.17
Ni | 0.08
P | 0.023
S | 0.021
Fe | balance
Experimental Data
spec. | εa | σa | σm | N
no. | % | N/mm² | N/mm² | cycles
10 | 0.899 | 450 | 0 | 730
9 | 0.674 | 430 | 0 | 1505
8 | 0.491 | 390 | 0 | 2530
7 | 0.383 | 370 | 0 | 3930
6 | 0.343 | 360 | 0 | 5870
5 | 0.302 | 340 | 0 | 7765
4 | 0.237 | 315 | 0 | 15345
3 | 0.192 | 300 | 0 | 25820
2 | 0.144 | 260 | 0 | 82480
1 | 0.124 | 240 | 0 | >1000000

## Ck 45 N - 131
Chemical composition
Element | Fraction
C | 0.43
Si | 0.28
Mn | 0.73
P | 0.016
S | 0.022
Cr | 0.23
Al | 0.026
Mo | 0.007
N | 0.015
Experimental Data
spec. | εa | σa | σm | N
no. | % | N/mm² | N/mm² | cycles
2.7 | 0.539 | 360 | 0 | 4323
2.6 | 0.531 | 360 | 0 | 4368
2.7 | 0.507 | 360 | 0 | 4668
2.7 | 0.527 | 360 | 0 | 4882
2.1 | 0.421 | 350 | 0 | 5849
2.1 | 0.416 | 350 | 0 | 5864
2.1 | 0.377 | 340 | 0 | 6233
2 | 0.222 | 260 | 0 | 40329
2 | 0.191 | 260 | 0 | 45700
2 | 0.187 | 260 | 0 | 57530
2 | 0.197 | 250 | 0 | 78706
2.1 | 0.174 | 250 | 0 | 91517
2.1 | 0.198 | 250 | 0 | 93491
2.1 | 0.176 | 250 | 0 | 114811
2 | 0.167 | 250 | 0 | 157207
2.1 | 0.167 | 250 | 0 | 163903
2.2 | 0.087 | 200 | 0 | >1000000

## Ck 45 - 141
Chemical composition
Element | Fraction
C | 0.45
Si | 0.35
Mn | 0.64
P | 0.011
S | 0.013
Experimental Data
spec. | εa | σa | σm | N
no. | % | N/mm² | N/mm² | cycles
451.1 | 0.7 | 493.6 | -2.4 | 422
451.1 | 0.6 | 467.1 | 1.2 | 480
451.1 | 0.5 | 441.7 | -2.4 | 1000
451.1 | 0.5 | 447.6 | 1.2 | 1150
451.1 | 0.4 | 412.4 | 0 | 4600
451.1 | 0.3 | 385.2 | -4.9 | 8200
451.2 | 0.3 | 386.9 | -6.1 | 10530
451.1 | 0.25 | 351.7 | -7.3 | 52000
451.2 | 0.25 | 363.8 | -8.6 | 56000
451.1 | 0.23 | 345 | -9.6 | 110000
451.1 | 0.2 | 326.3 | -20.6 | 460000
451.2 | 0.18 | 290.6 | -22.2 | 1342665
451.2 | 0.18 | 313.4 | 4.9 | 1800000
451.2 | 0.19 | 305.2 | -22.4 | 2149502
451.4 | 0.18 | 314.3 | -13.2 | 3000000
451.2 | 0.17 | 328 | -11.6 | 3200000
451.2 | 0.18 | 324.8 | -8.9 | 3300000
451.2 | 0.17 | 299.5 | 4.8 | 3397300
451.2 | 0.16 | 297.1 | -23 | >4835800
451.2 | 0.16 | 289.9 | -5.8 | >10295000

## Ck 45 - 161
Chemical composition
Element | Fraction
C | 0.5
Si | 0.26
Mn | 0.69
P | 0.015
S | 0.029
Cr | 0.1
Al | 0.066
Cu | 0.17
Experimental Data
spec. | εa | σa | σm | N
no. | % | N/mm² | N/mm² | cycles
152 | 2 | 650.2 | 0 | 217
122 | 2 | 669.7 | 0 | 270
154 | 2 | 723.8 | 0 | 365
146 | 2 | 696.8 | 0 | 400
156 | 1 | 573 | 0 | 1500
126 | 1 | 555.9 | 0 | 1530
106 | 1 | 538.6 | 0 | 1710
143 | 0.5 | 467.7 | 0 | 5540
149 | 0.5 | 471.6 | 0 | 6980
136 | 0.5 | 462.6 | 0 | 7480
142 | 0.5 | 497.2 | 0 | 7860
139 | 0.3 | 401.8 | 0 | 28430
137 | 0.3 | 400.5 | 0 | 33143
61 | 0.3 | 379 | 0 | 40000
138 | 0.25 | 379.6 | 0 | 69000
133 | 0.25 | 442.8 | 0 | 105000
112 | 0.24 | 366.7 | 0 | 155000
145 | 0.25 | 400.5 | 0 | 190000
132 | 0.23 | 360.2 | 0 | 202600
111 | 0.23 | 377.1 | 0 | 250000
155 | 0.24 | 388.7 | 0 | 260000
158 | 0.23 | 453.9 | 0 | >1078000
143 | 0.18 | 329.8 | 0 | >1214000
146 | 0.18 | 349.3 | 0 | >3370000
141 | 0.16 | 315.7 | 0 | >4000000
154 | 0.22 | 442.7 | 0 | >4700000
142 | 0.18 | 357.2 | 0 | >5750000
131 | 0.23 | 374.5 | 0 | >8600000

## Ck 45 - 162
Chemical composition
Element | Fraction
C | 0.5
Si | 0.26
Mn | 0.69
P | 0.015
S | 0.029
Cr | 0.1
Al | 0.066
Cu | 0.17
Experimental Data
spec. | εa | σa | σm | N
no. | % | N/mm² | N/mm² | cycles

## Ck 45 - 163
Chemical composition
Element | Fraction
C | 0.5
Si | 0.26
Mn | 0.69
P | 0.015
S | 0.029
Cr | 0.1
Al | 0.066
Cu | 0.17
Experimental Data
spec. | εa | σa | σm | N
no. | % | N/mm² | N/mm² | cycles

## Ck 70 - 110
Chemical composition
Element | Fraction
C | 0.72
Si | 0.35
Mn | 0.71
Cr | 0.05
Cu | 0.06
Ni | 0.05
P | 0.019
S | 0.026
Al | 0.023
Experimental Data
spec. | εa | σa | σm | N
no. | % | N/mm² | N/mm² | cycles
6 | 0.319 | 380 | 0 | 16292
5 | 0.27 | 360 | 0 | 26685
4 | 0.237 | 350 | 0 | 49118
3 | 0.191 | 320 | 0 | 62364
2 | 0.161 | 300 | 0 | 195129
1 | 0.14 | 280 | 0 | 205761

## Ck 80 - 111
Chemical composition
Element | Fraction
C | 0.8
Si | 0.25
Mn | 0.71
Cr | 0.19
Cu | 0.03
Ni | 0.03
P | 0.007
S | 0.016
Al | 0.022
Experimental Data
spec. | εa | σa | σm | N
no. | % | N/mm² | N/mm² | cycles
9 | 0.372 | 420 | 0 | 10000
8 | 0.348 | 400 | 0 | 12681
7 | 0.292 | 380 | 0 | 15400
6 | 0.265 | 360 | 0 | 18603
5 | 0.216 | 340 | 0 | 29432
4 | 0.191 | 320 | 0 | 53294
3 | 0.17 | 300 | 0 | 75691
2 | 0.147 | 280 | 0 | 201714
1 | 0.132 | 260 | 0 | 346662

## Ck 80 - 145
Chemical composition
Element | Fraction
C | 0.77
Si | 0.12
Mn | 0.16
Cr | 0.09
Cu | 0.02
Ni | 0.04
Al | 0.017
V | 0.002
P | 0.009
S | 0.01
Fe | balance
Experimental Data
spec. | εa | σa | σm | N
no. | % | N/mm² | N/mm² | cycles
6 | 0.929 | 500 | 0 | 490
5 | 0.572 | 450 | 0 | 1440
4 | 0.336 | 380 | 0 | 4080
3 | 0.248 | 340 | 0 | 10330
2 | 0.173 | 300 | 0 | 40780
1 | 0.129 | 250 | 0 | >680000

## Ck15,cold-rolled - 49
Chemical composition
Element | Fraction
C | 0.12
Si | 0.195
Mn | 0.41
P | <0.035
S | 0.007
Cr | 0.073
Ni | 0.029
N | 0.012
Experimental Data
spec. | εa | σa | σm | N
no. | % | N/mm² | N/mm² | cycles
58 | 0.274 | 270 | 0 | 32000
53 | 0.25 | 250 | 0 | 35000
56 | 0.246 | 260 | 0 | 38000
52 | 0.231 | 240 | 0 | 47000
55 | 0.203 | 240 | 0 | 77000
54 | 0.164 | 230 | 0 | 237000
51 | 0.161 | 230 | 0 | 262000
50 | 0.108 | 220 | 0 | 648000
59 | 0.111 | 210 | 0 | >10000000

## Ck45,cold-rolled - 79
Chemical composition
Element | Fraction
C | 0.49
Si | 0.26
Mn | 0.66
P | 0.035
S | 0.03
Cr | 0.09
Ni | 0.12
N | 0.09
Experimental Data
spec. | εa | σa | σm | N
no. | % | N/mm² | N/mm² | cycles
37 | 0.32 | 360 | 0 | 23000
36 | 0.277 | 350 | 0 | 45000
34 | 0.265 | 330 | 0 | 49000
35 | 0.261 | 340 | 0 | 57000
33 | 0.21 | 320 | 0 | 197000
38 | 0.203 | 300 | 0 | 216000
31 | 0.197 | 310 | 0 | 304000
39 | 0.163 | 290 | 0 | >2000000

## CuNiMo - 308
Chemical composition
Element | Fraction
C | 0.175
Mo | 0.27
Cu | 0.61
Ni | 0.65
Experimental Data
spec. | εa | σa | σm | N
no. | % | N/mm² | N/mm² | cycles
1 | 1.91 | 639.3 | 0 | 75
2 | 0.94 | 571.4 | 0 | 360
3 | 0.575 | 533 | 0 | 900
4 | 0.501 | 501.1 | 0 | 2320
5 | 0.4 | 488.9 | 0 | 2500
6 | 0.3 | 442.3 | 0 | 9500

## CuNiMo - 339
Chemical composition
Element | Fraction
C | 0.175
Mo | 0.27
Cu | 0.61
Ni | 0.65
Experimental Data
spec. | εa | σa | σm | N
no. | % | N/mm² | N/mm² | cycles
1 | 1.16 | 555.9 | 0 | 62
2 | 0.82 | 515 | 0 | 95
3 | 0.43 | 502 | 0 | 850
4 | 0.32 | 469.3 | 0 | 2800
5 | 0.235 | 392.4 | 0 | 46600

## G-X22CrMoV12 1 - 871
Chemical composition
Element | Fraction
C | 0.25
Si | 0.24
Mn | 0.49
P | 0.025
S | 0.013
Cr | 11.41
Mo | 1.02
Ni | 0.79
V | 0.26
Experimental Data
spec. | εa | σa | σm | N
no. | % | N/mm² | N/mm² | cycles
4 | 0.75 | 680 | 0 | 42
3 | 0.5 | 632 | 0 | 275
2 | 0.35 | 504 | 0 | 680
1 | 0.2 | 442 | 0 | 3900

## G-X22CrMoV12 1 - 872
Chemical composition
Element | Fraction
C | 0.25
Si | 0.24
Mn | 0.49
P | 0.025
S | 0.013
Cr | 11.41
Mo | 1.02
Ni | 0.79
V | 0.26
Experimental Data
spec. | εa | σa | σm | N
no. | % | N/mm² | N/mm² | cycles
10 | 0.7 | 380 | 0 | 220
13 | 0.7 | 403 | 0 | 230
7 | 0.53 | 371 | 0 | 253
11 | 0.7 | 392 | 0 | 280
6 | 0.53 | 334 | 0 | 298
8 | 0.53 | 383 | 0 | 320
12 | 0.7 | 385 | 0 | 340
9 | 0.53 | 377 | 0 | 350
3 | 0.36 | 368 | 0 | 700
1 | 0.36 | 330 | 0 | 800
2 | 0.36 | 345 | 0 | 950
5 | 0.36 | 390 | 0 | 1250
4 | 0.36 | 362 | 0 | 1250

## G-X22CrMoV12 1 - 873
Chemical composition
Element | Fraction
C | 0.25
Si | 0.24
Mn | 0.49
P | 0.025
S | 0.013
Cr | 11.41
Mo | 1.02
Ni | 0.79
V | 0.26
Experimental Data
spec. | εa | σa | σm | N
no. | % | N/mm² | N/mm² | cycles
1 | 1.45 | 433 | 0 | 88
2 | 0.95 | 392 | 0 | 180
3 | 0.73 | 386 | 0 | 320
4 | 0.445 | 349 | 0 | 1075
5 | 0.32 | 343 | 0 | 2850
6 | 0.225 | 306 | 0 | 5100
7 | 0.155 | 263 | 0 | 26000

## G-X22CrMoV12 1 - 876
Chemical composition
Element | Fraction
C | 0.25
Si | 0.24
Mn | 0.49
P | 0.025
S | 0.013
Cr | 11.41
Mo | 1.02
Ni | 0.79
V | 0.26
Experimental Data
spec. | εa | σa | σm | N
no. | % | N/mm² | N/mm² | cycles
2 | 3 | 806 | 0 | 26
4 | 2.45 | 738 | 0 | 30
1 | 3 | 815 | 0 | 31
3 | 2.45 | 754 | 0 | 58
5 | 2 | 750 | 0 | 87
6 | 1.47 | 706 | 0 | 105
7 | 1 | 663 | 0 | 275
9 | 0.5 | 580 | 0 | 650
8 | 0.66 | 592 | 0 | 1100
10 | 0.5 | 568 | 0 | 1350
11 | 0.35 | 537 | 0 | 3750
12 | 0.25 | 482 | 0 | 18500
14 | 0.2 | 420 | 0 | 30000
13 | 0.2 | 420 | 0 | 39000

## GD-AlSi8Cu3 - 874
Chemical composition
Element | Fraction
C | 7.94
Cu | 2.49
Zn | 1
Fe | 0.91
Mn | 0.21
Mg | 0.19
Pb | 0.16
Ni | 0.1
Ti | 0.06
Experimental Data
spec. | εa | σa | σm | N
no. | % | N/mm² | N/mm² | cycles
27 | 0.135 | 101 | 101 | 8860
33 | 0.123 | 93 | 91 | 46990
107 | 0.106 | 80 | 80 | 73400
112 | 0.092 | 70 | 71 | 148890
108 | 0.08 | 61 | 61 | 629500
61 | 0.066 | 52 | 51 | >5000000

## GG 25 - 827
Chemical composition
Element | Fraction
C | 3.76
Mn | 0.32
P | 0.037
S | 0.058
Si | 2.18
Ni | 0.11
Cr | 0.15
Mo | 0.02
Cu | 0.1
Experimental Data
spec. | εa | σa | σm | N
no. | % | N/mm² | N/mm² | cycles
4 | 0.35 | 184 | 0 | 106
15 | 0.2 | 182 | 0 | 484
18 | 0.2 | 150 | 0 | 1340
19 | 0.15 | 132 | 0 | 6100
17 | 0.1 | 99 | 0 | 15170
14 | 0.07 | 109 | 0 | 22410
13 | 0.07 | 124 | 0 | 24800
16 | 0.07 | 76 | 0 | >1000000

## GG 25 - 828
Chemical composition
Element | Fraction
C | 3.76
Mn | 0.32
P | 0.037
S | 0.058
Si | 2.18
Ni | 0.11
Cr | 0.15
Mo | 0.02
Cu | 0.1
Experimental Data
spec. | εa | σa | σm | N
no. | % | N/mm² | N/mm² | cycles
18 | 0.15 | 68 | 0 | 4650
17 | 0.09 | 80 | 0 | 19870
20 | 0.09 | 57 | 0 | 47920

## GG 25 - 829
Chemical composition
Element | Fraction
C | 3.48
Mn | 0.56
P | 0.037
S | 0.069
Si | 1.87
Ni | 0.09
Cr | 0.2
Mo | 0.02
Cu | 0.14
Experimental Data
spec. | εa | σa | σm | N
no. | % | N/mm² | N/mm² | cycles
7 | 0.15 | 103 | 0 | 1510
10 | 0.15 | 88 | 0 | 1690
9 | 0.1 | 80 | 0 | 19830
8 | 0.1 | 64 | 0 | 21630

## GG 25 - 830
Chemical composition
Element | Fraction
C | 3.76
Mn | 0.32
P | 0.037
S | 0.058
Si | 2.18
Ni | 0.11
Cr | 0.15
Mo | 0.02
Cu | 0.1
Experimental Data
spec. | εa | σa | σm | N
no. | % | N/mm² | N/mm² | cycles
2 | 0.35 | 199 | 0 | 101
1 | 0.2 | 126 | 0 | 2610
3 | 0.15 | 126 | 0 | 4490
4 | 0.1 | 108 | 0 | 11040
9 | 0.08 | 81 | 0 | 106930
10 | 0.075 | 78 | 0 | 303070
8 | 0.07 | 72 | 0 | 693450

## GG 35 - 843
Chemical composition
Element | Fraction
C | 3.6
Si | 2.4
Mn | 0.48
P | 0.01
S | 0.01
Cr | 0.05
Ni | 0.48
Mo | 0.01
Cu | 0.28
Mg | 0.02
Ti | 0.18
Experimental Data
spec. | εa | σa | σm | N
no. | % | N/mm² | N/mm² | cycles
13 | 0.4 | 394.4 | 0 | 199
14 | 0.4 | 320.9 | 0 | 311
4 | 0.3 | 297.5 | 0 | 799
11 | 0.3 | 293 | 0 | 921
6 | 0.3 | 298.6 | 0 | 1205
5 | 0.2 | 233.3 | 0 | 4011
10 | 0.3 | 236.1 | 0 | 6839
1 | 0.2 | 224.2 | 0 | 16074
7 | 0.15 | 186.6 | 0 | 39842
9 | 0.15 | 178.2 | 0 | 112370
8 | 0.15 | 181.6 | 0 | 157210
12 | 0.1 | 139 | 0 | 208742
16 | 0.15 | 185 | 0 | 239215
3 | 0.1 | 127 | 0 | 569727
2 | 0.1 | 130.6 | 0 | 700989

## GGG 40 - 824
Chemical composition
Element | Fraction
C | 3.59
Si | 2.35
Mn | 0.46
P | 0.054
S | 0.003
Cu | 0.1
Mg | 0.048
Experimental Data
spec. | εa | σa | σm | N
no. | % | N/mm² | N/mm² | cycles
3 | 0.4 | 346.9 | 0 | 130
1 | 0.8 | 415.1 | 0 | 155
2 | 0.6 | 406.2 | 0 | 260
4 | 0.4 | 379.9 | 0 | 700
5 | 0.3 | 373.7 | 0 | 2400
6 | 0.2 | 311.6 | 0 | 17000

## GG 40 - 844
Chemical composition
Element | Fraction
C | 3.5
Si | 2.48
Mn | 0.7
P | 0.01
S | 0.015
Cr | 0.03
Ni | 0.05
Cu | 0.81
Mg | 0.02
Ti | 0.06
Experimental Data
spec. | εa | σa | σm | N
no. | % | N/mm² | N/mm² | cycles
8 | 0.5 | 404.9 | 0 | 205
9 | 0.5 | 393.1 | 0 | 265
12 | 0.5 | 390.6 | 0 | 339
6 | 0.4 | 368.1 | 0 | 559
7 | 0.4 | 368.9 | 0 | 686
3 | 0.4 | 370 | 0 | 725
5 | 0.3 | 325 | 0 | 2226
2 | 0.3 | 335.4 | 0 | 2965
1 | 0.3 | 325.8 | 0 | 5158
11 | 0.2 | 269.8 | 0 | 24900
10 | 0.2 | 273.1 | 0 | 26197
4 | 0.2 | 273.1 | 0 | 41700
14 | 0.15 | 210.9 | 0 | 714332
15 | 0.15 | 208.5 | 0 | 949248
13 | 0.15 | 211.5 | 0 | 1040000

## GG-30 - 900
Chemical composition
Element | Fraction
C | 3.24
Si | 1.73
Mn | 0.75
Cr | 0.06
Mo | 0.03
Cu | 0.63
Ni | 0.1
P,S | 0.087
Experimental Data
spec. | εa | σa | σm | N
no. | % | N/mm² | N/mm² | cycles
1 | 0.155 | 180 | 0 | 980
2 | 0.138 | 160 | 0 | 1750
3 | 0.127 | 150 | 0 | 4040
4 | 0.117 | 140 | 0 | 9310
5 | 0.107 | 130 | 0 | 23350
6 | 0.098 | 120 | 0 | 75230
7 | 0.093 | 115 | 0 | 249200

## GG-30 - 901
Chemical composition
Element | Fraction
C | 3.24
Si | 1.73
Mn | 0.75
Cr | 0.06
Mo | 0.03
Cu | 0.63
Ni | 0.1
P,S | 0.087
Experimental Data
spec. | εa | σa | σm | N
no. | % | N/mm² | N/mm² | cycles
1 | 0.21 | 182.5 | 0 | 1130
2 | 0.19 | 173.2 | 0 | 2390
3 | 0.172 | 167 | 0 | 3850
4 | 0.154 | 157.2 | 0 | 7970
5 | 0.137 | 150 | 0 | 16030
6 | 0.121 | 131.1 | 0 | 58040
7 | 0.105 | 109.3 | 0 | 248500

## GG-30 - 902
Chemical composition
Element | Fraction
C | 3.24
Si | 1.73
Mn | 0.75
Cr | 0.06
Mo | 0.03
Cu | 0.63
Ni | 0.1
P,S | 0.087
Experimental Data
spec. | εa | σa | σm | N
no. | % | N/mm² | N/mm² | cycles
1 | 0.21 | 203.2 | 0 | 730
2 | 0.19 | 191.5 | 0 | 1550
3 | 0.172 | 173.2 | 0 | 2610
4 | 0.154 | 157.8 | 0 | 5250
5 | 0.137 | 145.4 | 0 | 13680
6 | 0.121 | 127.8 | 0 | 56700
7 | 0.105 | 112.4 | 0 | 314260

## GG-30 - 903
Chemical composition
Element | Fraction
C | 3.24
Si | 1.73
Mn | 0.75
Cr | 0.06
Mo | 0.03
Cu | 0.63
Ni | 0.1
P,S | 0.087
Experimental Data
spec. | εa | σa | σm | N
no. | % | N/mm² | N/mm² | cycles
1 | 0.21 | 193.6 | 0 | 480
2 | 0.19 | 178.4 | 0 | 1020
3 | 0.172 | 164.4 | 0 | 2300
4 | 0.154 | 146.8 | 0 | 3560
5 | 0.137 | 134.4 | 0 | 12810
6 | 0.121 | 122 | 0 | 100980
7 | 0.105 | 106.9 | 0 | 296210

## GGG 60 - 825
Chemical composition
Element | Fraction
C | 3.52
Si | 2.69
Mn | 0.53
P | 0.035
S | 0.004
Cu | 0.24
Mg | 0.06
Experimental Data
spec. | εa | σa | σm | N
no. | % | N/mm² | N/mm² | cycles
1 | 0.8 | 511.4 | 0 | 300
2 | 0.6 | 469.2 | 0 | 575
7 | 0.5 | 453 | 0 | 650
3 | 0.4 | 454.4 | 0 | 2470
6 | 0.35 | 442.1 | 0 | 4600
4 | 0.3 | 421.2 | 0 | 9500
5 | 0.25 | 371.3 | 0 | 19500

## GGG 60 - 833
Chemical composition
Element | Fraction
C | 3.57
Mn | 0.53
S | 0.014
P | 0.015
Si | 2.73
Cr | 0.06
Ni | 0.05
Mo | 0.01
Cu | 0.41
Mg | 0.05
Experimental Data
spec. | εa | σa | σm | N
no. | % | N/mm² | N/mm² | cycles
1 | 0.5 | 501.5 | 0 | 819
2 | 0.4 | 475 | 0 | 1723
3 | 0.3 | 440.4 | 0 | 8577
4 | 0.25 | 400 | 0 | 16298
5 | 0.2 | 332.7 | 0 | 57224

## GGG-40 - 904
Chemical composition
Element | Fraction
C | 3.7
Si | 2.39
Mn | 0.48
Cr | 0.03
Mo | 0.02
Cu | <0.05
Ni | 0.8
P | 0.037
S | 0.005
Experimental Data
spec. | εa | σa | σm | N
no. | % | N/mm² | N/mm² | cycles
7 | 0.383 | 430 | 0 | 1614
6 | 0.331 | 420 | 0 | 2380
5 | 0.291 | 400 | 0 | 6385
4 | 0.251 | 380 | 0 | 11613
3 | 0.219 | 350 | 0 | 35748
2 | 0.179 | 300 | 0 | 134856
1 | 0.16 | 270 | 0 | 487879

## GGV-30 - 897
Chemical composition
Element | Fraction
C | 3.5
Si | 2.9
Mn | 0.16
Cr | <0.05
Mo | 0.03
Cu | 0.09
Ni | 0.09
P | 0.027
S | 0.009
Experimental Data
spec. | εa | σa | σm | N
no. | % | N/mm² | N/mm² | cycles
1 | 0.311 | 360 | 0 | 290
2 | 0.274 | 350 | 0 | 590
3 | 0.231 | 320 | 0 | 1390
4 | 0.206 | 300 | 0 | 5050
5 | 0.167 | 250 | 0 | 30000
6 | 0.152 | 230 | 0 | 49540
7 | 0.143 | 220 | 0 | 86470

## GGV-30 - 898
Chemical composition
Element | Fraction
C | 3.5
Si | 2.9
Mn | 0.16
Cr | <0.05
Mo | 0.03
Cu | 0.09
Ni | 0.09
P | 0.027
S | 0.009
Experimental Data
spec. | εa | σa | σm | N
no. | % | N/mm² | N/mm² | cycles
1 | 0.371 | 387.5 | 0 | 490
2 | 0.338 | 370.1 | 0 | 960
3 | 0.308 | 359 | 0 | 1630
4 | 0.28 | 348.6 | 0 | 2270
5 | 0.254 | 334.7 | 0 | 3260
6 | 0.231 | 321.5 | 0 | 10490
7 | 0.21 | 291.7 | 0 | 22850
8 | 0.19 | 266.7 | 0 | 71430
9 | 0.172 | 238.2 | 0 | 271250

## GGV-30 - 899
Chemical composition
Element | Fraction
C | 3.5
Si | 2.9
Mn | 0.16
Cr | <0.05
Mo | 0.03
Cu | 0.09
Ni | 0.09
P | 0.027
S | 0.009
Experimental Data
spec. | εa | σa | σm | N
no. | % | N/mm² | N/mm² | cycles
1 | 0.308 | 296.1 | 0 | 720
2 | 0.28 | 290.3 | 0 | 1250
3 | 0.254 | 282.5 | 0 | 1990
4 | 0.231 | 273.5 | 0 | 3080
5 | 0.21 | 260.2 | 0 | 4650
6 | 0.19 | 245.7 | 0 | 7200
7 | 0.172 | 234.1 | 0 | 26050
8 | 0.154 | 211.8 | 0 | 89220
9 | 0.14 | 197.8 | 0 | 252310

## GK-AlSi7Mg - 845
Chemical composition
Element | Fraction
C
Experimental Data
spec. | εa | σa | σm | N
no. | % | N/mm² | N/mm² | cycles
240 | 2 | 287.5 | 0 | 11
238 | 1.5 | 282.2 | 0 | 19
241 | 1 | 272.9 | 0 | 25
237 | 1.5 | 275.7 | 0 | 25
227 | 0.7 | 267.4 | 0 | 64
242 | 1 | 256.8 | 0 | 72
224 | 0.7 | 238.6 | 0 | 183
222 | 0.7 | 234.9 | 0 | 194
231 | 0.7 | 232.2 | 0 | 200
234 | 0.7 | 240.5 | 0 | 221
232 | 0.5 | 224.7 | 0 | 255
211 | 0.6 | 221.3 | 0 | 350
229 | 0.5 | 253.6 | 0 | 372
225 | 0.5 | 226.9 | 0 | 455
219 | 0.5 | 250.4 | 0 | 610
214 | 0.5 | 241 | 0 | 752
125 | 0.4 | 231.1 | 0 | 1300
14 | 0.4 | 214.4 | 0 | 2900
56 | 0.4 | 236.4 | 0 | 2900
218 | 0.3 | 210.7 | 0 | 5165
220 | 0.3 | 211.3 | 0 | 5505
223 | 0.3 | 215.9 | 0 | 5996
228 | 0.3 | 201.2 | 0 | 6030
233 | 0.3 | 232.2 | 0 | 7575
101 | 0.25 | 172 | 0 | 33000
120 | 0.25 | 179 | 0 | 38000
97 | 0.25 | 174.7 | 0 | 38000
217 | 0.2 | 151.3 | 0 | 45300
230 | 0.2 | 145.6 | 0 | 94840
236 | 0.2 | 141.8 | 0 | 105200
235 | 0.2 | 143.4 | 0 | 151700
96 | 0.15 | 102.2 | 0 | 650000

## GS 34Mn5 - 852
Chemical composition
Element | Fraction
C | 0.34
Mn | 1.32
Si | 0.4
S | 0.035
P | 0.024
Cr | 0.11
Ni | 0.11
Mo | 0.22
Al | 0.06
Experimental Data
spec. | εa | σa | σm | N
no. | % | N/mm² | N/mm² | cycles
1 | 1.215 | 646.8 | 0 | 169
2 | 0.737 | 619.5 | 0 | 506
3 | 0.823 | 594.3 | 0 | 568
4 | 0.607 | 577.5 | 0 | 834
5 | 0.403 | 472.5 | 0 | 3631
6 | 0.301 | 434.7 | 0 | 5330
7 | 0.25 | 399 | 0 | 10500
8 | 0.204 | 352.8 | 0 | 17969
9 | 0.174 | 342.3 | 0 | 82938
10 | 0.148 | 310.8 | 0 | 177182
11 | 0.138 | 289.8 | 0 | 403240
12 | 0.12 | 252 | 0 | 828078
13 | 0.129 | 270.9 | 0 | 954704
15 | 0.12 | 252 | 0 | >10104479
14 | 0.14 | 294 | 0 | >10104749

## GS 34Mn5 - 853
Chemical composition
Element | Fraction
C | 0.34
Mn | 1.32
Si | 0.4
S | 0.035
P | 0.024
Cr | 0.11
Ni | 0.11
Mo | 0.22
Al | 0.06
Experimental Data
spec. | εa | σa | σm | N
no. | % | N/mm² | N/mm² | cycles
1 | 1.14 | 645.7 | 0 | 155
2 | 0.8 | 633 | 0 | 191
3 | 0.8 | 614 | 0 | 570
4 | 0.7 | 630.9 | 0 | 650
5 | 0.6 | 584.5 | 0 | 1239
6 | 0.5 | 561.3 | 0 | 1239
7 | 0.4 | 514.8 | 0 | 4104
8 | 0.3 | 483.4 | 0 | 5682
9 | 0.25 | 458.7 | 0 | 19156
10 | 0.2 | 387 | 0 | 64577
11 | 0.175 | 329.2 | 0 | 122422
12 | 0.15 | 291.2 | 0 | 500000
13 | 0.13 | 274.3 | 0 | 1119500
14 | 0.115 | 242.7 | 0 | 5000000
15 | 0.12 | 253.2 | 0 | >10000000
16 | 0.11 | 232.1 | 0 | >10000000

## GS-22Mo4 - 818
Chemical composition
Element | Fraction
C | 0.23
Si | 0.46
Mn | 0.64
P | 0.015
S | 0.008
Cr | 0.13
Mo | 0.39
Ni | 0.16
Experimental Data
spec. | εa | σa | σm | N
no. | % | N/mm² | N/mm² | cycles
1 | 1.5 | 299 | 0 | 100
2 | 1 | 271 | 0 | 280
3 | 0.68 | 261 | 0 | 500
4 | 0.475 | 245 | 0 | 880
5 | 0.33 | 230 | 0 | 2000
8 | 0.185 | 211 | 0 | 2400
7 | 0.235 | 223 | 0 | 2900
6 | 0.205 | 228 | 0 | 5000
9 | 0.135 | 180 | 0 | 14250

## GS-22Mo4 - 819
Chemical composition
Element | Fraction
C | 0.23
Si | 0.46
Mn | 0.64
P | 0.015
S | 0.008
Cr | 0.13
Mo | 0.39
Ni | 0.16
Experimental Data
spec. | εa | σa | σm | N
no. | % | N/mm² | N/mm² | cycles
1 | 3 | 520 | 0 | 20
3 | 2.35 | 473 | 0 | 36
2 | 2 | 485 | 0 | 90
7 | 0.7 | 367 | 0 | 170
4 | 1.5 | 456 | 0 | 205
5 | 1 | 416 | 0 | 280
6 | 0.7 | 387 | 0 | 920
8 | 0.5 | 349 | 0 | 1650
9 | 0.445 | 336 | 0 | 2300
10 | 0.3 | 306 | 0 | 4000
12 | 0.2 | 277 | 0 | 4250
11 | 0.197 | 283 | 0 | 20500

## GTS 55 - 817
Chemical composition
Element | Fraction
C | 2.62
Si | 1.28
Mn | 0.45
P | 0.059
S | 0.14
Cu | 0.08
Experimental Data
spec. | εa | σa | σm | N
no. | % | N/mm² | N/mm² | cycles
36 | 0.95 | 482.8 | 0 | 97
34 | 0.75 | 462.2 | 0 | 206
30 | 0.6 | 429.1 | 0 | 455
25 | 0.5 | 412.9 | 0 | 690
17 | 0.4 | 390.3 | 0 | 2030
15 | 0.3 | 366.3 | 0 | 7650
7 | 0.25 | 328.6 | 0 | 11150
6 | 0.2 | 302 | 0 | 60000

## H II - 45
Chemical composition
Element | Fraction
C | 0.11
Si | 0.24
Mn | 1.07
P | 0.018
S | 0.018
Experimental Data
spec. | εa | σa | σm | N
no. | % | N/mm² | N/mm² | cycles
1 | 1.005 | 375.8 | -20.1 | 698
6 | 0.75 | 349.4 | -3.3 | 1141
2 | 0.495 | 310.5 | -3.3 | 2977
3 | 0.4 | 297.4 | 20.1 | 5156
4 | 0.298 | 268.5 | -3.3 | 12449
5 | 0.199 | 249 | -6 | 31600

## HIIA - 46
Chemical composition
Element | Fraction
C | 0.2
Si | <0.35
Mn | >0.5
P | <0.050
S | <0.050
Cr | <0.30
Experimental Data
spec. | εa | σa | σm | N
no. | % | N/mm² | N/mm² | cycles
1 | 1 | 392.4 | 0 | 400
2 | 0.61 | 356.4 | 0 | 1400
3 | 0.42 | 318 | 0 | 4550

## HIIA - 47
Chemical composition
Element | Fraction
C | 0.2
Si | <0.35
Mn | >0.5
P | <0.050
S | <0.050
Cr | <0.30
Experimental Data
spec. | εa | σa | σm | N
no. | % | N/mm² | N/mm² | cycles
1 | 1.01 | 478.2 | 0 | 250
2 | 0.55 | 420.2 | 0 | 920
3 | 0.485 | 415.3 | 0 | 1450
4 | 0.34 | 392.4 | 0 | 4880

## MSt 42 - 14
Chemical composition
Element | Fraction
C | 0.25
P | <0.08
S | <0.05
Experimental Data
spec. | εa | σa | σm | N
no. | % | N/mm² | N/mm² | cycles
1 | 1.04 | 399.8 | 0 | 450
2 | 0.74 | 358.1 | 0 | 1150
3 | 0.66 | 353.2 | 0 | 1910
4 | 0.51 | 327 | 0 | 3180

## MSt 42 - 15
Chemical composition
Element | Fraction
C | 0.25
P | <0.08
S | <0.05
Experimental Data
spec. | εa | σa | σm | N
no. | % | N/mm² | N/mm² | cycles
1 | 0.98 | 401.4 | 0 | 167
2 | 0.5 | 359.7 | 0 | 1050
3 | 0.33 | 326.2 | 0 | 2760
4 | 0.26 | 309 | 0 | 9880

## St 00 - 120
Chemical composition
Element | Fraction
C | 0.03
Si | 0.02
Mn | 0.39
P | 0.006
S | 0.011
Experimental Data
spec. | εa | σa | σm | N
no. | % | N/mm² | N/mm² | cycles
1.2 | 0.7 | 280 | 0 | 1800
1.2 | 0.3 | 223 | 0 | 11566
1.2 | 0.2 | 167 | 0 | 64300
1.2 | 0.15 | 137 | 0 | 131120
1.2 | 0.1 | 113 | 0 | 579209
1.2 | 0.08 | 118 | 0 | >8080000

## St 00 - 121
Chemical composition
Element | Fraction
C | 0.03
Si | 0.02
Mn | 0.39
P | 0.006
S | 0.011
Experimental Data
spec. | εa | σa | σm | N
no. | % | N/mm² | N/mm² | cycles
2.2 | 0.7 | 289 | 0 | 1716
2.2 | 0.5 | 253 | 0 | 3600
2.2 | 0.3 | 221 | 0 | 7985
2.2 | 0.2 | 171 | 0 | 47343
2.2 | 0.15 | 141 | 0 | 189000
2.2 | 0.12 | 129 | 0 | 325000
2.2 | 0.1 | 125 | 0 | 770000
2.2 | 0.08 | 125 | 0 | 4180000

## St 37 - 2
Chemical composition
Element | Fraction
C | 0.1
Si | 0.2
Mn | 0.51
P | 0.01
S | 0.025
Experimental Data
spec. | εa | σa | σm | N
no. | % | N/mm² | N/mm² | cycles
8.2 | 33.045 | 566.7 | 0 | 1
11.1 | 32.542 | 774.7 | 0 | 1
7.1 | 32.879 | 810.7 | 0 | 2
9.1 | 15.233 | 669.5 | 0 | 7
9.6 | 15.149 | 703.5 | 0 | 8
13.2 | 15.094 | 714.5 | 0 | 9
2.2 | 15.318 | 681.2 | 0 | 9
2.3 | 7.782 | 604 | 0 | 25
11.9 | 7.787 | 571.5 | 0 | 25
9.1 | 7.67 | 591 | 0 | 26
11.2 | 7.711 | 579 | 0 | 29
7.6 | 3.72 | 503.2 | 0 | 67
6.1 | 3.782 | 510 | 0 | 90
12.2 | 3.671 | 492 | 0 | 110
12.2 | 3.748 | 488.5 | 0 | 114
8.2 | 1.438 | 402.7 | 0 | 447
7.3 | 1.442 | 411.7 | 0 | 547
8.1 | 1.444 | 414.5 | 0 | 581
6.1 | 1.346 | 411.2 | 0 | 660
2.2 | 1.444 | 415 | 0 | 848
7.2 | 0.665 | 353.7 | 0 | 2571
9.2 | 0.663 | 349.1 | 0 | 2592
9.3 | 0.668 | 360.5 | 0 | 3265
10.2 | 0.266 | 248.3 | 0 | 21795
10.3 | 0.266 | 247.2 | 0 | 27480
8.1 | 0.268 | 252.5 | 0 | 30950
9.8 | 0.137 | 185.1 | 0 | 368700
9.1 | 0.143 | 199 | 0 | 467000
10.2 | 0.141 | 194.2 | 0 | 480000
9.8 | 0.136 | 184.8 | 0 | 646000
10.6 | 0.135 | 182.3 | 0 | 751000
10.2 | 0.135 | 182.9 | 0 | 845500
9.2 | 0.144 | 201.5 | 0 | 940000
12.2 | 0.142 | 196 | 0 | 1060000
7.7 | 0.101 | 180.7 | 0 | 1740000
10.9 | 0.106 | 173.7 | 0 | 2630000
7.2 | 0.11 | 182.2 | 0 | 10620000
9.2 | 0.099 | 177 | 0 | >10700000
11.3 | 0.093 | 164.3 | 0 | >10890000
6.3 | 0.111 | 184.5 | 0 | 11153000
7.3 | 0.118 | 199.6 | 0 | 25600000

## St 37 - 3
Chemical composition
Element | Fraction
C | 0.1
Si | 0.2
Mn | 0.51
P | 0.01
S | 0.025
Experimental Data
spec. | εa | σa | σm | N
no. | % | N/mm² | N/mm² | cycles
10.3 | 12.636 | 686.7 | 0 | 5
12.8 | 8.49 | 588.6 | 0 | 8
8.1 | 10.106 | 686.7 | 0 | 9
6.3 | 8.941 | 686.7 | 0 | 11
13.1 | 9.115 | 588.6 | 0 | 14
12.2 | 8.065 | 588.6 | 0 | 18
9.3 | 5.325 | 588.6 | 0 | 37
15.3 | 2.89 | 578.8 | 0 | 61
12.2 | 3.003 | 490.5 | 0 | 130
12.5 | 2.863 | 490.5 | 0 | 130
11.2 | 2.24 | 490.5 | 0 | 157
12.3 | 1.3 | 392.4 | 0 | 685
11.7 | 1.229 | 392.4 | 0 | 846
10.2 | 0.38 | 294.3 | 0 | 10035
11.5 | 0.361 | 294.3 | 0 | 14453
6.2 | 0.358 | 294.3 | 0 | 15389
11.3 | 0.361 | 294.3 | 0 | 16560
11.8 | 0.26 | 245.3 | 0 | 39970
6.1 | 0.258 | 245.3 | 0 | 41556
7.2 | 0.253 | 245.3 | 0 | 45011
12.3 | 0.188 | 196.2 | 0 | 105114
8.2 | 0.164 | 196.2 | 0 | 246033
9.1 | 0.148 | 196.2 | 0 | 268510
7.5 | 0.144 | 186.4 | 0 | 431500
7.4 | 0.131 | 181.5 | 0 | 662548
6.4 | 0.086 | 176.6 | 0 | >10000000

## St 37-3 - 4
Chemical composition
Element | Fraction
C | 0.15
Si | 0.25
P | 0.025
S | 0.031
Mn | 0.43
N | 0.005
Cu | 0.1
Al | 0.08
Experimental Data
spec. | εa | σa | σm | N
no. | % | N/mm² | N/mm² | cycles
108 | 0.505 | 312 | 0 | 95
104 | 0.317 | 290.4 | 0 | 8341
107 | 0.246 | 270.8 | 0 | 17185
109 | 0.224 | 249.2 | 0 | 28720
103 | 0.18 | 227.6 | 0 | 39479
106 | 0.136 | 205 | 0 | 116917

## TSt 42 - 12
Chemical composition
Element | Fraction
C | 0.25
P | <0.08
S | <0.05
Experimental Data
spec. | εa | σa | σm | N
no. | % | N/mm² | N/mm² | cycles
1 | 1.04 | 345 | 0 | 390
2 | 0.51 | 300 | 0 | 2200
3 | 0.38 | 261.6 | 0 | 6300

## TSt 42 - 13
Chemical composition
Element | Fraction
C | 0.25
P | <0.08
S | <0.05
Experimental Data
spec. | εa | σa | σm | N
no. | % | N/mm² | N/mm² | cycles
2 | 1 | 367.9 | 0 | 87
1 | 1.13 | 399.8 | 0 | 100
3 | 0.69 | 352.4 | 0 | 660
4 | 0.43 | 309.8 | 0 | 1800
5 | 0.33 | 294.3 | 0 | 2600

## St 44-2 - 10
Chemical composition
Element | Fraction
C
Experimental Data
spec. | εa | σa | σm | N
no. | % | N/mm² | N/mm² | cycles
502.1 | 0.2 | 197.3 | 0 | 33606
502.2 | 0.125 | 169 | 0 | 208989
502.9 | 0.125 | 167.4 | 0 | 283250
502.3 | 0.1 | 157.8 | 0 | 423986
502.8 | 0.1 | 160 | 0 | 444082
502.7 | 0.08 | 164.2 | 0 | >3000000

## St 44-2 - 11
Chemical composition
Element | Fraction
C
Experimental Data
spec. | εa | σa | σm | N
no. | % | N/mm² | N/mm² | cycles
502.1 | 0.2 | 195 | 0 | 37969
502.2 | 0.125 | 167.7 | 0 | 120101
502.5 | 0.125 | 168.4 | 0 | 197740
502.3 | 0.1 | 163 | 0 | 288218

## St 52-3 - 5
Chemical composition
Element | Fraction
C | 0.2
Si | 0.55
Mn | 1.5
P | 0.05
S | 0.05
N | 0.01
Experimental Data
spec. | εa | σa | σm | N
no. | % | N/mm² | N/mm² | cycles
1.1 | 30.481 | 1010 | 0 | 2
1.2 | 30.474 | 995 | 0 | 2
1.1 | 30.481 | 1009.5 | 0 | 2
2.3 | 15.421 | 884 | 0 | 8
2.3 | 15.416 | 874.5 | 0 | 8
2.2 | 15.413 | 868 | 0 | 9
2.2 | 7.867 | 770.5 | 0 | 24
2.9 | 7.874 | 785 | 0 | 28
2.8 | 7.865 | 767.5 | 0 | 28
2.2 | 3.817 | 665.5 | 0 | 87
1.9 | 3.823 | 679 | 0 | 108
2.1 | 3.815 | 662 | 0 | 108
2.4 | 1.495 | 514.5 | 0 | 460
1.8 | 1.492 | 508 | 0 | 470
1.2 | 1.509 | 544.5 | 0 | 688
1.2 | 1.509 | 543 | 0 | 690
1.1 | 0.721 | 463.5 | 0 | 2951
2.2 | 0.709 | 439 | 0 | 2999
1.2 | 0.721 | 463.5 | 0 | 3029
1.3 | 0.718 | 457 | 0 | 3665
1.3 | 0.319 | 354.5 | 0 | 24361
2.2 | 0.316 | 348 | 0 | 27778
2.2 | 0.315 | 347 | 0 | 32411
1.1 | 0.195 | 305 | 0 | 148500
2.3 | 0.189 | 292.5 | 0 | 199054
3.2 | 0.159 | 270 | 0 | 249050
1.3 | 0.194 | 303 | 0 | 263000
3.7 | 0.184 | 282 | 0 | 268000
2.5 | 0.19 | 293 | 0 | 284600
3.2 | 0.185 | 283.2 | 0 | 343500
1.1 | 0.194 | 301.5 | 0 | 354000
2.2 | 0.163 | 278.5 | 0 | 448000
1.1 | 0.167 | 288.5 | 0 | 545000
2.1 | 0.166 | 285 | 0 | 573700
2.3 | 0.164 | 281 | 0 | 770500
1.3 | 0.169 | 292.5 | 0 | 883000
3.9 | 0.17 | 294.5 | 0 | 891300
2.2 | 0.19 | 294 | 0 | 1000000
3.1 | 0.156 | 264.7 | 0 | 1360985
1.3 | 0.168 | 290 | 0 | 1749000
3.1 | 0.157 | 266.8 | 0 | >2570170
3.3 | 0.157 | 266.5 | 0 | 3075000
2.2 | 0.149 | 271.5 | 0 | >6968350
3.3 | 0.162 | 278 | 0 | >7953330
1.2 | 0.14 | 262 | 0 | 8004000

## St 52-3 - 6
Chemical composition
Element | Fraction
C | 0.2
Si | 0.55
Mn | 1.5
P | 0.05
S | 0.05
N | 0.01
Experimental Data
spec. | εa | σa | σm | N
no. | % | N/mm² | N/mm² | cycles
3.2 | 27.667 | 981 | 0 | 2
3.1 | 30.917 | 981 | 0 | 2
2.1 | 24.617 | 981 | 0 | 2
3.2 | 11.42 | 882.9 | 0 | 7
3.3 | 11.37 | 882.9 | 0 | 7
2.2 | 11.12 | 882.9 | 0 | 7
3.2 | 6.774 | 784.8 | 0 | 21
3.1 | 6.574 | 784.8 | 0 | 30
1.2 | 5.624 | 784.8 | 0 | 31
2.2 | 3.902 | 686.7 | 0 | 84
2.6 | 3.577 | 686.7 | 0 | 92
1.2 | 3.277 | 686.7 | 0 | 106
1.2 | 2.33 | 588.6 | 0 | 197
3.6 | 3.505 | 588.6 | 0 | 231
3.3 | 2.54 | 588.6 | 0 | 247
3.3 | 1.104 | 490.5 | 0 | 1283
1.2 | 1.084 | 490.5 | 0 | 1283
3.3 | 1.034 | 490.5 | 0 | 1548
3.2 | 0.504 | 392.4 | 0 | 6759
3.2 | 0.544 | 408.1 | 0 | 6822
1.6 | 0.482 | 382.4 | 0 | 8268
1.2 | 0.251 | 313.9 | 0 | 50548
3.3 | 0.271 | 313.9 | 0 | 58931
1.7 | 0.246 | 313.9 | 0 | 72873
3.2 | 0.177 | 274.7 | 0 | 393946
3.4 | 0.181 | 274.7 | 0 | 545260
3.2 | 0.174 | 274.7 | 0 | 604573
3.1 | 0.17 | 264.9 | 0 | 1426785
3.8 | 0.168 | 264.9 | 0 | 1896802
1.4 | 0.152 | 264.9 | 0 | >5054000
3.1 | 0.15 | 255.1 | 0 | >6575189
1.5 | 0.124 | 245.3 | 0 | >8300000
2.3 | 0.148 | 255.1 | 0 | >26000000

## St 52-3 - 7
Chemical composition
Element | Fraction
C | 0.18
Si | 0.41
P | 0.034
S | 0.034
Mn | 1.26
N | 0.006
Cu | 0.29
Al | 0.04
Experimental Data
spec. | εa | σa | σm | N
no. | % | N/mm² | N/mm² | cycles
115 | 0.413 | 380.6 | 0 | 2874
114 | 0.361 | 363 | 0 | 4072
113 | 0.292 | 344.3 | 0 | 7302
111 | 0.252 | 324.7 | 0 | 12948
110 | 0.199 | 305.1 | 0 | 23220
112 | 0.166 | 285.5 | 0 | 116374

## St 52-3 - 8
Chemical composition
Element | Fraction
C | 0.18
Si | 0.41
P | 0.034
S | 0.034
Mn | 1.26
N | 0.006
Cu | 0.29
Al | 0.04
Experimental Data
spec. | εa | σa | σm | N
no. | % | N/mm² | N/mm² | cycles
174 | 0.558 | 399.3 | 0 | 58
173 | 0.453 | 381.6 | 0 | 132
177 | 0.374 | 361 | 0 | 894
178 | 0.266 | 342.4 | 0 | 1000
179 | 0.231 | 322.7 | 0 | 2052
180 | 0.183 | 303.1 | 0 | 4556
181 | 0.146 | 283.5 | 0 | 6452
182 | 0.129 | 264.9 | 0 | 24560

## St 52-3 - 9
Chemical composition
Element | Fraction
C | 0.18
Si | 0.41
P | 0.034
S | 0.034
Mn | 1.26
N | 0.006
Cu | 0.29
Al | 0.04
Experimental Data
spec. | εa | σa | σm | N
no. | % | N/mm² | N/mm² | cycles
239 | 0.241 | 322.7 | 0 | 100
233 | 0.176 | 303.1 | 0 | 100
251 | 0.218 | 314.9 | 0 | 202
234 | 0.164 | 284.5 | 0 | 298
252 | 0.184 | 295.3 | 0 | 604
253 | 0.153 | 275.7 | 0 | 1400
235 | 0.138 | 264.9 | 0 | 1804
236 | 0.119 | 244.3 | 0 | 2612

## St 52-3 - 16
Chemical composition
Element | Fraction
C | 0.18
Si | 0.41
P | 0.034
S | 0.034
Mn | 1.26
N | 0.006
Cu | 0.29
Al | 0.04
Experimental Data
spec. | εa | σa | σm | N
no. | % | N/mm² | N/mm² | cycles
245 | 0.235 | 287.4 | 0 | 72
197 | 0.193 | 274.7 | 0 | 134
192 | 0.167 | 263.9 | 0 | 246
196 | 0.151 | 254.1 | 0 | 496
193 | 0.143 | 244.3 | 0 | 1400
195 | 0.131 | 234.5 | 0 | 1996
194 | 0.111 | 223.7 | 0 | 2924

## St 52-3 - 17
Chemical composition
Element | Fraction
C | 0.18
Si | 0.41
P | 0.034
S | 0.034
Mn | 1.26
N | 0.006
Cu | 0.29
Al | 0.04
Experimental Data
spec. | εa | σa | σm | N
no. | % | N/mm² | N/mm² | cycles
216 | 0.135 | 234.5 | 0 | 186
214 | 0.118 | 223.7 | 0 | 694
215 | 0.107 | 213.9 | 0 | 894
213 | 0.101 | 204 | 0 | 2990

## StE 460 - 276
Chemical composition
Element | Fraction
C | 0.16
Si | 0.46
Mn | 1.64
P | 0.013
Al | 0.042
Experimental Data
spec. | εa | σa | σm | N
no. | % | N/mm² | N/mm² | cycles
47.9 | 2 | 627.4 | 0 | 228
47.6 | 2 | 651.3 | 0 | 250
47.7 | 1 | 544.5 | 0 | 1240
47.1 | 1 | 551.5 | 0 | 1295
47.1 | 0.5 | 450 | 0 | 4340
47.3 | 0.5 | 450.2 | 15.6 | 6000
47.3 | 0.5 | 451.9 | 3.1 | 6500
47.3 | 0.5 | 461.1 | 3.1 | 6600
47.1 | 0.5 | 466 | 0 | 7450
47.2 | 0.3 | 377.2 | 0 | 22000
47.1 | 0.3 | 392.2 | 0 | 23000
47.1 | 0.3 | 378.2 | 0 | 37580
35 | 0.3 | 383.4 | -4 | 41300
35 | 0.3 | 386 | -2.7 | 42000
47.3 | 0.2 | 322.3 | 0 | 210000
35 | 0.2 | 331.2 | -7.9 | 250000
35 | 0.2 | 333.8 | -9 | 250000
35 | 0.2 | 330.5 | -11.5 | 254000
47.2 | 0.18 | 314.1 | 0 | 532238
35 | 0.19 | 329.6 | -8.8 | 1000000
47.3 | 0.2 | 328.2 | 21.9 | 1224800
47.4 | 0.18 | 314 | 0 | 1600000
47.2 | 0.2 | 332.6 | 0 | 1750000
47.8 | 0.2 | 330.3 | 0 | 2627000
47.2 | 0.2 | 338.8 | 0 | 2720000
47.2 | 0.16 | 303.8 | 0 | 3420000
35 | 0.19 | 337.5 | -18.5 | >23570000
35 | 0.18 | 326.4 | -22.7 | >23800000
35 | 0.18 | 324.2 | -13.2 | >26100000
35 | 0.19 | 342.8 | 13.2 | >27470000
47.3 | 0.18 | 316.9 | 0 | >99000000
47.2 | 0.16 | 317.3 | 0 | >99000000
47.2 | 0.18 | 281.2 | 0 | >99000000
47.2 | 0.16 | 295 | 0 | >99000000

## StE 460 - 278
Chemical composition
Element | Fraction
C | 0.18
Si | 0.28
Mn | 1.52
P | 0.01
S | 0.007
Cr | 0.04
Mo | 0.01
Ni | 0.61
V | 0.12
Al | 0.008
Cu | 0.04
Experimental Data
spec. | εa | σa | σm | N
no. | % | N/mm² | N/mm² | cycles
1.2 | 1 | 503 | 0 | 850
0 | 1 | 547 | 0 | 1010
1 | 0.5 | 420 | 0 | 3200
1 | 0.5 | 419 | 0 | 3600
0 | 0.5 | 416 | 0 | 4420
1 | 0.5 | 424 | 0 | 4430
1.1 | 0.35 | 382 | 0 | 8350
1.1 | 0.35 | 381 | 0 | 9840
0.1 | 0.35 | 394 | 0 | 11515
1.1 | 0.35 | 381 | 0 | 13000
1.1 | 0.25 | 348 | 0 | 24060
0.1 | 0.25 | 349 | 0 | 29840
1.1 | 0.25 | 349 | 0 | 30000
1.1 | 0.25 | 348 | 0 | 38000

## StE 460 - 279
Chemical composition
Element | Fraction
C | 0.18
Si | 0.28
Mn | 1.52
P | 0.01
S | 0.007
Cr | 0.04
Mo | 0.01
Ni | 0.61
V | 0.12
Al | 0.008
Cu | 0.04
Experimental Data
spec. | εa | σa | σm | N
no. | % | N/mm² | N/mm² | cycles
5.2 | 1 | 512 | 0 | 740
5.2 | 1 | 494 | 0 | 800
5.2 | 1 | 500 | 0 | 825
5.1 | 0.5 | 419 | 0 | 2385
5.1 | 0.5 | 412 | 0 | 3340
5.1 | 0.5 | 417 | 0 | 3810
5.1 | 0.35 | 375 | 0 | 6750
5.1 | 0.35 | 375 | 0 | 7610
5.1 | 0.35 | 372 | 0 | 8910
5 | 0.25 | 324 | 0 | 23700
5 | 0.25 | 327 | 0 | 24700
5 | 0.25 | 335 | 0 | 26115
5.1 | 0.2 | 307 | 0 | 40540

## StE 460 - 280
Chemical composition
Element | Fraction
C | 0.16
Si | 0.46
Mn | 1.64
P | 0.013
Al | 0.042
Experimental Data
spec. | εa | σa | σm | N
no. | % | N/mm² | N/mm² | cycles
47.1 | 2 | 548.3 | -8.6 | 200
47.9 | 1 | 500.7 | -6.4 | 1100
47.2 | 0.5 | 429.2 | 0 | 5900
47.2 | 0.5 | 421.6 | 0 | 6150
47.2 | 0.5 | 429.3 | 4.2 | 6600
47.2 | 0.5 | 422.1 | 0 | 6837
47.2 | 0.3 | 368.4 | 0 | 26170
47.1 | 0.2 | 314.1 | 0.9 | 83900
47.2 | 0.2 | 310.2 | 13.5 | 96100
47.3 | 0.2 | 320 | -4.3 | 96500
47.2 | 0.2 | 321.3 | -4.3 | 102400
47.2 | 0.2 | 319.2 | -5.2 | 109300
47.1 | 0.2 | 315 | -4.2 | 195000
47.2 | 0.18 | 300.7 | -11.3 | 277000
47.1 | 0.18 | 293.5 | 8.6 | 289600
47.4 | 0.18 | 297.1 | -2.8 | 292300
47.6 | 0.16 | 298 | 31.2 | 331500
47.8 | 0.16 | 296 | 12.8 | 360000
47.3 | 0.18 | 297 | 17.1 | 420000
47.7 | 0.16 | 290.4 | -1.4 | 564500
47.5 | 0.16 | 279.2 | 0 | 1066800
47.9 | 0.14 | 277 | -10 | >4120000
47.1 | 0.14 | 265.6 | 1.4 | >4200000
47.1 | 0.14 | 279.1 | -7.8 | >4570000

## StE 460 - 281
Chemical composition
Element | Fraction
C | 0.16
Si | 0.46
Mn | 1.64
P | 0.013
Al | 0.042
Experimental Data
spec. | εa | σa | σm | N
no. | % | N/mm² | N/mm² | cycles
47.5 | 0.5 | 436.7 | 23.9 | 4000
47.5 | 0.5 | 450.5 | -6 | 5400
47.5 | 0.5 | 426.9 | 21.1 | 5450
47.5 | 0.5 | 446.6 | 3.1 | 5600
47.3 | 0.2 | 310.5 | 0 | 155000
47.3 | 0.2 | 308.2 | 0 | 310000
47.4 | 0.2 | 305.4 | 5.9 | 334800
47.4 | 0.2 | 308.5 | 6 | 646000
47.4 | 0.18 | 302.7 | -9 | >1960000
47.4 | 0.16 | 281.6 | 0 | >3215000
47.4 | 0.18 | 294.3 | -15 | >3400000
47.3 | 0.18 | 292.4 | 8.8 | >8000000
47.3 | 0.18 | 296.4 | 0 | >10000000
47.4 | 0.16 | 288.2 | 9.3 | >10000000

## StE 460 - 282
Chemical composition
Element | Fraction
C | 0.16
Si | 0.46
Mn | 1.64
P | 0.013
Al | 0.042
Experimental Data
spec. | εa | σa | σm | N
no. | % | N/mm² | N/mm² | cycles
47.2 | 0.5 | 437.5 | -4.5 | 6625
47.2 | 0.5 | 439.4 | 0 | 6720
47.2 | 0.5 | 430.5 | 0 | 8000
47.1 | 0.5 | 433.5 | 0 | 9600
47.1 | 0.2 | 319.9 | 0 | 151100
47.1 | 0.2 | 317 | -8.9 | 620000
47.1 | 0.2 | 319.6 | -6.1 | 630400
47.9 | 0.2 | 320.1 | -32.9 | 1004000

## StE 460 - 286
Chemical composition
Element | Fraction
C | 0.16
Si | 0.46
Mn | 1.64
P | 0.013
Al | 0.042
Experimental Data
spec. | εa | σa | σm | N
no. | % | N/mm² | N/mm² | cycles
1.1 | 2 | 583.1 | -9.9 | 100
1.1 | 2 | 598.7 | -11.6 | 120
1.1 | 2 | 602.5 | -9.6 | 165
1.1 | 1 | 523.4 | -5 | 400
1.1 | 1 | 516.3 | -3.2 | 420
24.6 | 0.5 | 435.6 | -2.5 | 1600
20.3 | 0.5 | 467 | -10 | 1700
23.3 | 0.3 | 366.1 | -1.3 | 7500
1.1 | 0.3 | 370.9 | -9.7 | 7500
23.3 | 0.3 | 368.6 | -8.8 | 8800
1.1 | 0.3 | 375.3 | 0 | 10000
4.6 | 0.2 | 323.3 | -12.3 | 20000
16.3 | 0.2 | 317.5 | -7.6 | 28000
16.3 | 0.2 | 312.3 | 7.6 | 28000
29.3 | 0.2 | 321.6 | -3.8 | 36300
4.7 | 0.16 | 294.2 | 6.9 | 85500
23.3 | 0.16 | 298.7 | -2.6 | 125900
1.1 | 0.14 | 282.7 | 12.3 | 176508
20.3 | 0.12 | 233.7 | -18.4 | 250000
16.3 | 0.14 | 267.1 | -21.4 | 291000
29.3 | 0.14 | 261.5 | -45.3 | 350000
20.3 | 0.14 | 264.2 | -20.2 | 373000
15 | 0.14 | 285.5 | -26.1 | 373500
16.3 | 0.14 | 274.6 | -26.9 | 450000
29.3 | 0.12 | 237.6 | 0 | 980000
16.3 | 0.12 | 237.6 | -11.7 | 5400000
16.3 | 0.12 | 234.3 | -23.6 | >51700000
24.6 | 0.12 | 241 | -9.3 | >53000000
1.1 | 0.14 | 280.4 | 0 | >55900000
29.3 | 0.12 | 239.3 | -31.1 | >57400000
24.6 | 0.1 | 197.1 | 2.6 | >58300000

## StE 690 - 270
Chemical composition
Element | Fraction
C | 0.15
Si | 0.53
Mn | 0.87
P | 0.011
S | 0.004
Al | 0.038
Cr | 0.63
Mo | 0.22
Zr | 0.09
Experimental Data
spec. | εa | σa | σm | N
no. | % | N/mm² | N/mm² | cycles
145.2 | 6.4 | 817 | 0 | 20
151.4 | 6.4 | 815 | 0 | 26
149.4 | 3.2 | 742 | 0 | 95
135.5 | 3.2 | 730 | 0 | 100
81.2 | 1.6 | 675 | 0 | 280
135.4 | 1.6 | 675 | 0 | 300
83.2 | 0.8 | 594 | 0 | 1090
89.1 | 0.8 | 595 | 0 | 1170
81.3 | 0.4 | 522 | 0 | 5850
85.3 | 0.4 | 510 | 0 | 7000
89.3 | 0.4 | 505 | 0 | 8500
53.3 | 0.2 | 407 | 0 | 91000
111.2 | 0.18 | 360 | 0 | >123000
97.1 | 0.2 | 396 | 0 | 150000
95.2 | 0.2 | 391 | 0 | 200000
73.3 | 0.2 | 399 | 0 | 210000
119.3 | 0.2 | 390 | 0 | 300000
115.3 | 0.18 | 375 | 0 | 380000
117.3 | 0.18 | 377 | 0 | 400000
99.3 | 0.18 | 370 | 0 | >441400
103.3 | 0.18 | 366 | 0 | 510000
91.2 | 0.2 | 382 | 0 | 1000000
105.2 | 0.18 | 363 | 0 | 1200000
113.3 | 0.18 | 367 | 0 | >1300000
107.3 | 0.18 | 382 | 0 | >2500000
101.3 | 0.18 | 366 | 0 | >2860000
119.1 | 0.18 | 349 | 0 | >4150000

## StE 690 - 383
Chemical composition
Element | Fraction
C | 0.16
Si | 0.52
Mn | 0.92
P | 0.013
S | 0.008
Al | 0.043
Cr | 0.71
Cu | 0.09
Ni | 0.07
Mo | 0.22
Experimental Data
spec. | εa | σa | σm | N
no. | % | N/mm² | N/mm² | cycles
15 | 2 | 770 | -25.2 | 26
15 | 2 | 736.7 | -9.6 | 60
15 | 2 | 761.9 | -30.6 | 62
15 | 1 | 660.9 | -7.2 | 200
15 | 1 | 678.8 | -9.9 | 250
15 | 0.5 | 614.9 | -4.8 | 1400
15 | 0.5 | 611.2 | 4.7 | 1500
1.1 | 0.3 | 564.3 | 8.2 | 6120
1.1 | 0.3 | 591.8 | -1.6 | 7200
15 | 0.3 | 575.4 | 34.6 | 7500
1.1 | 0.25 | 508.6 | 8.2 | 17400
15 | 0.25 | 502.6 | 37.9 | 20100
1 | 0.25 | 512.3 | -15 | 27000
15 | 0.2 | 410 | 2.3 | 87200
15 | 0.2 | 420.6 | -4 | 96000
15 | 0.2 | 428.2 | 4 | 250000
15 | 0.16 | 331.7 | -2.4 | 265000
15 | 0.15 | 325.9 | 40.4 | >551700
15 | 0.18 | 349.3 | -49.2 | 900000
15 | 0.17 | 355 | 40.5 | 1250000
15 | 0.15 | 314.8 | -4.9 | >1389000
15 | 0.17 | 354.8 | -17.6 | >1547724
15 | 0.16 | 329.3 | -48.5 | >2530000
15 | 0.16 | 324.9 | -39.4 | >3230000
15 | 0.15 | 301.8 | 35.7 | >3292000
15 | 0.18 | 389.7 | 22.4 | 5450000
15 | 0.17 | 350.7 | -25.2 | >20080000

## StE 690 - 384
Chemical composition
Element | Fraction
C | 0.16
Si | 0.52
Mn | 0.92
P | 0.013
S | 0.008
Al | 0.043
Cr | 0.71
Cu | 0.09
Ni | 0.07
Mo | 0.22
Experimental Data
spec. | εa | σa | σm | N
no. | % | N/mm² | N/mm² | cycles
15.1 | 2 | 726.3 | -10.7 | 200
15.1 | 2 | 720.7 | -18.7 | 200
15.1 | 2 | 729.6 | -15.9 | 217
15.1 | 1 | 667.5 | -6.6 | 447
15.1 | 1 | 665.2 | -17.2 | 650
15.1 | 0.5 | 586.3 | 0 | 3450
15.1 | 0.5 | 577.7 | 0 | 4080
15.1 | 0.3 | 561.7 | 0 | 26300
15.1 | 0.3 | 552.4 | -3.3 | 28800
15.1 | 0.3 | 547.7 | -5.2 | 29040
15.1 | 0.25 | 523.4 | 15.6 | 130000
15.1 | 0.24 | 504.5 | 5.2 | 290000
15.1 | 0.23 | 481.9 | -1.3 | 620000
15.1 | 0.23 | 475.3 | -7.9 | 960000
15.1 | 0.24 | 495.2 | -12.6 | 1200000
15.1 | 0.23 | 481.2 | -11.6 | >1290000
15.1 | 0.24 | 491.7 | 0 | 1300000
15.1 | 0.22 | 456.9 | 56.5 | >2500000
15.1 | 0.22 | 476.8 | -5.5 | >2520000
15.1 | 0.23 | 476.6 | 4 | >2600000
15.1 | 0.23 | 472.3 | 7 | 5200000

## StE 690 - 385
Chemical composition
Element | Fraction
C | 0.16
Si | 0.52
Mn | 0.92
P | 0.013
S | 0.008
Al | 0.043
Cr | 0.71
Cu | 0.09
Ni | 0.07
Mo | 0.22
Experimental Data
spec. | εa | σa | σm | N
no. | % | N/mm² | N/mm² | cycles
1 | 1 | 670 | 0 | 35
70 | 2 | 706.8 | -5.9 | 64
70 | 2 | 691.8 | -16.4 | 71
1 | 1 | 663.8 | -4.1 | 230
70 | 1 | 632.9 | 0 | 260
1.1 | 0.5 | 611.7 | 6.3 | 500
1.1 | 0.5 | 607.2 | 0 | 1000
1.1 | 0.3 | 583.4 | 24 | 4400
1 | 0.3 | 583.4 | -9.9 | 4550
70 | 0.2 | 405.8 | 30.7 | 38150
1.1 | 0.2 | 414.2 | 10 | 40000
1.1 | 0.175 | 355.7 | -2.4 | 86518
1.1 | 0.17 | 351.3 | 2.5 | 100000
1.1 | 0.15 | 306.3 | -4.9 | 287000
70 | 0.16 | 313.2 | 4.6 | 600000
1.1 | 0.14 | 290.4 | -35.4 | 850000
1.1 | 0.13 | 271.7 | 7 | 1075000
1 | 0.15 | 306 | -12.4 | >2250000
1.1 | 0.12 | 247.7 | -31.7 | >3860000

## StE690 - 271
Chemical composition
Element | Fraction
C | 0.15
Si | 0.53
Mn | 0.87
P | 0.011
S | 0.004
Al | 0.038
Cr | 0.63
Mo | 0.22
Zr | 0.09
Experimental Data
spec. | εa | σa | σm | N
no. | % | N/mm² | N/mm² | cycles
149.4 | 3.2 | 742 | 0 | 95
135.5 | 3.2 | 730 | 0 | 100
139.1 | 1.82 | 742.3 | -26 | 155
123.2 | 1.74 | 733.6 | -19 | 206
81.2 | 1.6 | 675 | 0 | 280
135.4 | 1.6 | 675 | 0 | 300
133.2 | 0.85 | 650.8 | -3.6 | 1010
83.2 | 0.8 | 594 | 0 | 1090
89.1 | 0.8 | 595 | 0 | 1170
143.1 | 0.713 | 643 | -5 | 1640
161.5 | 0.6 | 575.3 | -2.8 | 2660
159.5 | 0.6 | 576.2 | 0 | 2980
159.6 | 0.6 | 578.1 | 0 | 3230
141.3 | 0.542 | 608.4 | -3 | 3550
163.3 | 0.5 | 548 | -1.6 | 3785
99.1 | 0.5 | 554 | 0 | 4284
89.2 | 0.5 | 551.6 | -2.1 | 4992
5.1 | 0.386 | 585.9 | -3 | 5000
7.3 | 0.385 | 578.6 | -1 | 8500
85.2 | 0.35 | 534 | 0 | 13900
99.1 | 0.3 | 485.7 | 0 | 20120
87.2 | 0.3 | 528.7 | 0 | 33000
99.1 | 0.28 | 491.9 | 0 | 44000
5.2 | 0.25 | 541 | 35 | 75000
151.1 | 0.255 | 530 | 0 | 82600
7.1 | 0.25 | 530 | -56 | 130000
23.3 | 0.232 | 507.4 | -30 | 430000
17.3 | 0.23 | 493.4 | -76 | 1100000
87.1 | 0.225 | 482 | 0 | 1150000
85.2 | 0.224 | 475.5 | 0 | 1500000
89.1 | 0.226 | 480 | 5 | 1500000
37.3 | 0.223 | 480 | 7 | >2480000
81.2 | 0.209 | 450 | 16 | >2960000
77.1 | 0.215 | 460 | -2 | >3360000

## Ti 0.4 Mn - 745
Chemical composition
Element | Fraction
C | 0.4
Fe | 0.06
O | 0.12
N | 0.013
Experimental Data
spec. | εa | σa | σm | N
no. | % | N/mm² | N/mm² | cycles
1 | 1.8 | 565 | 0 | 262
2 | 1.5 | 536 | 0 | 400
3 | 1.2 | 489 | 0 | 534
5 | 0.7 | 402 | 0 | 886
6 | 0.6 | 365 | 0 | 886
4 | 1 | 460 | 0 | 918
7 | 0.5 | 340 | 0 | 1000

## Ti 10 Mn - 751
Chemical composition
Element | Fraction
C | 10.2
Fe | 0.06
O | 0.11
N | 0.012
Experimental Data
spec. | εa | σa | σm | N
no. | % | N/mm² | N/mm² | cycles
1 | 2.5 | 1146 | 0 | 87
2 | 2.1 | 1111.8 | 0 | 100
3 | 1.8 | 1063.6 | 0 | 156
4 | 1.5 | 1040 | 0 | 251
5 | 1.2 | 1016.4 | 0 | 496

## Ti 5 Mn - 746
Chemical composition
Element | Fraction
C | 5.2
Fe | 0.06
O | 0.12
N | 0.012
Experimental Data
spec. | εa | σa | σm | N
no. | % | N/mm² | N/mm² | cycles
1 | 2.1 | 951 | 0 | 93
2 | 1.8 | 936 | 0 | 221
3 | 1.5 | 911 | 0 | 379
4 | 1.2 | 842 | 0 | 797
5 | 1 | 769 | 0 | 1493
6 | 0.8 | 670 | 0 | 2929

## Ti 5 Mn - 747
Chemical composition
Element | Fraction
C | 5.2
Fe | 0.06
O | 0.12
N | 0.012
Experimental Data
spec. | εa | σa | σm | N
no. | % | N/mm² | N/mm² | cycles
1 | 1.8 | 1012 | 0 | 100
2 | 1.5 | 983 | 0 | 105
3 | 1.2 | 904 | 0 | 420
4 | 1 | 818 | 0 | 846
5 | 0.8 | 690 | 0 | 2126

## Ti 5 Mn - 748
Chemical composition
Element | Fraction
C | 5.2
Fe | 0.06
O | 0.12
N | 0.012
Experimental Data
spec. | εa | σa | σm | N
no. | % | N/mm² | N/mm² | cycles
1 | 1.8 | 965 | 0 | 261
2 | 1.5 | 875 | 0 | 525
3 | 1.2 | 805 | 0 | 1000
4 | 1 | 716 | 0 | 1719
5 | 0.7 | 558 | 0 | 6798

## Ti 5 Mn - 749
Chemical composition
Element | Fraction
C | 5.2
Fe | 0.06
O | 0.12
N | 0.012
Experimental Data
spec. | εa | σa | σm | N
no. | % | N/mm² | N/mm² | cycles
1 | 1.8 | 975 | 0 | 218
2 | 1.5 | 952.5 | 0 | 431
3 | 1.2 | 853.5 | 0 | 740
4 | 1 | 774 | 0 | 1975
5 | 0.8 | 675 | 0 | 4035

## Ti 6 Al 4 V - 204
Chemical composition
Element | Fraction
C | 0.029
Fe | 0.22
N2 | 0.017
Al | 6.1
V | 4
H2 | 0.007
Experimental Data
spec. | εa | σa | σm | N
no. | % | N/mm² | N/mm² | cycles
1 | 12.43 | 1482.6 | 0 | 6
2 | 7.58 | 1317.1 | 0 | 27
3 | 3.94 | 1165.4 | 0 | 86
4 | 2.725 | 1124.1 | 0 | 188
5 | 1.715 | 1079.2 | 0 | 453
6 | 1.08 | 968.9 | 0 | 1470
7 | 0.635 | 744.8 | 0 | 11800
8 | 0.515 | 603.4 | 0 | 37000
9 | 0.46 | 537.9 | 0 | 70200
10 | 0.44 | 513.8 | 0 | 192000
11 | 0.395 | 462 | 0 | 881000
12 | 0.44 | 517.2 | 0 | >4270000
13 | 0.505 | 593.1 | 0 | >5590000

## Ti 6 Al 4 V - 744
Chemical composition
Element | Fraction
C | 0.029
Fe | 0.22
N2 | 0.017
Al | 6.1
V | 4
H2 | 0.007
Experimental Data
spec. | εa | σa | σm | N
no. | % | N/mm² | N/mm² | cycles

## Ti 6 Al 4 V - 771
Chemical composition
Element | Fraction
C | 0.029
Fe | 0.22
N2 | 0.017
Al | 6.1
V | 4
H2 | 0.007
Experimental Data
spec. | εa | σa | σm | N
no. | % | N/mm² | N/mm² | cycles
1 | 12.43 | 1482.6 | 0 | 6
2 | 7.58 | 1317.1 | 0 | 27
3 | 3.94 | 1165.4 | 0 | 86
4 | 2.725 | 1124.1 | 0 | 188
5 | 1.715 | 1079.2 | 0 | 453
6 | 1.08 | 968.9 | 0 | 1470
7 | 0.635 | 744.8 | 0 | 11800
8 | 0.515 | 603.4 | 0 | 37000
9 | 0.46 | 537.9 | 0 | 70200
10 | 0.44 | 513.8 | 0 | 192000
11 | 0.395 | 462 | 0 | 881000
12 | 0.44 | 517.2 | 0 | >4270000
13 | 0.505 | 593.1 | 0 | >5590000

## Ti 8 Mn - 750
Chemical composition
Element | Fraction
C | 8
Fe | 0.06
O | 0.11
N | 0.012
Experimental Data
spec. | εa | σa | σm | N
no. | % | N/mm² | N/mm² | cycles
1 | 2 | 1050 | 0 | 237
2 | 1.5 | 1012.5 | 0 | 412
4 | 1 | 867.5 | 0 | 670
3 | 1.2 | 940 | 0 | 757

## Ti6Al4V - 765
Chemical composition
Element | Fraction
C | 0.02
N | 0.012
Fe | 0.08
Al | 6
V | 3.7
O | 0.082
Y | 0.0005
H | 0.0005
Experimental Data
spec. | εa | σa | σm | N
no. | % | N/mm² | N/mm² | cycles
33 | 1.5 | 825 | 0 | 44
32 | 1.5 | 815 | 0 | 74
26 | 1 | 712 | 0 | 119
7 | 0.75 | 760 | 0 | 870
13 | 0.75 | 724 | 0 | 890
18 | 0.72 | 677 | 0 | 1000
2 | 0.5 | 592 | 0 | 7750
25 | 0.5 | 590 | 0 | 9950
27 | 0.4 | 478 | 0 | 25850
4 | 0.4 | 471 | 0 | 43800
22 | 0.35 | 416 | 0 | 116500
23 | 0.3 | 360 | 0 | 595000

## Ti6Al4V - 779
Chemical composition
Element | Fraction
C | 6.3
V | 4.1
Fe | 0.1
O2 | 0.18
N2 | 0.02
C2 | 0.02
H2 | 0.05
Experimental Data
spec. | εa | σa | σm | N
no. | % | N/mm² | N/mm² | cycles
3.3 | 2.2 | 1001 | 0 | 214
5.7 | 1.8 | 942 | 0 | 357
5.2 | 1.3 | 892 | 0 | 706
2.3 | 1 | 815 | 0 | 1330
5.2 | 0.8 | 749 | 0 | 3000
5.6 | 0.63 | 688 | 0 | 9500
3.2 | 0.5 | 576 | 0 | 28000
5.2 | 0.5 | 590 | 0 | 29000
5.8 | 0.4 | 478 | 0 | 65000
5.1 | 0.4 | 472 | 0 | 78000
5.2 | 0.34 | 411 | 0 | 110000
5.2 | 0.32 | 385 | 0 | 500000
5.4 | 0.32 | 385 | 0 | 650000
2.2 | 0.31 | 373 | 0 | >800000
4.3 | 0.3 | 361 | 0 | 1100000
5.3 | 0.31 | 373 | 0 | >2900000
5.2 | 0.3 | 361 | 0 | >3000000
5.2 | 0.3 | 361 | 0 | >3630000
5.2 | 0.28 | 337 | 0 | >4000000

## Ti6Al4V - 780
Chemical composition
Element | Fraction
C | 6.3
V | 4.1
Fe | 0.1
O2 | 0.18
N2 | 0.02
C2 | 0.02
H2 | 0.05
Experimental Data
spec. | εa | σa | σm | N
no. | % | N/mm² | N/mm² | cycles

## Ti6Al4V - 781
Chemical composition
Element | Fraction
C | 6.3
V | 4.1
Fe | 0.1
O2 | 0.18
N2 | 0.02
C2 | 0.02
H2 | 0.05
Experimental Data
spec. | εa | σa | σm | N
no. | % | N/mm² | N/mm² | cycles

## Ti8Al1Mo1V - 759
Chemical composition
Element | Fraction
C | 7.9
Mo | 1
V | 1.1
C | 0.02
N | 0.007
Fe | 0.06
O | 0.087
Experimental Data
spec. | εa | σa | σm | N
no. | % | N/mm² | N/mm² | cycles
1 | 7.7 | 1194.6 | 0 | 37
2 | 4.5 | 1125.5 | 0 | 74
3 | 2.15 | 1025.4 | 0 | 383
4 | 1.2 | 821.7 | 0 | 1520
5 | 0.8 | 769.9 | 0 | 4360

## TTStE 32 - 266
Chemical composition
Element | Fraction
C
Experimental Data
spec. | εa | σa | σm | N
no. | % | N/mm² | N/mm² | cycles
14 | 0.8 | 458 | 0 | 1980
20 | 0.5 | 387 | 0 | 5300
1 | 0.5 | 407 | 0 | 7000
3 | 0.3 | 332 | 0 | 30000
2 | 0.3 | 338 | 0 | 31500
5 | 0.23 | 304 | 0 | 95065
7 | 0.2 | 304 | 0 | 130000
11 | 0.2 | 293 | 0 | 135000
8 | 0.2 | 305 | 0 | 259850
12 | 0.16 | 270 | 0 | 400000
21 | 0.17 | 274 | 0 | 570000
31 | 0.15 | 261 | 0 | 605000
16 | 0.16 | 269 | 0 | 925000
15 | 0.17 | 285 | 0 | 1000000
13 | 0.16 | 270 | 0 | 1810000
14 | 0.16 | 273 | 0 | >12675000
23 | 0.15 | 263 | 0 | >14152000
10 | 0.15 | 273 | 0 | >14152841
25 | 0.15 | 264 | 0 | >14270000
6 | 0.13 | 258 | 0 | >14270181

## X 10 CrNiTi 18 9 - 624
Chemical composition
Element | Fraction
C | 0.073
Si | 0.41
Mn | 1.32
P | 0.024
S | 0.011
Cr | 17.1
Ni | 10.2
Ti | 0.46
Experimental Data
spec. | εa | σa | σm | N
no. | % | N/mm² | N/mm² | cycles
11 | 1.2 | 495.7 | -4.2 | 471
12 | 1.2 | 474.7 | -3.1 | 500
13 | 0.7 | 401.2 | 0.7 | 1666
2.4 | 0.7 | 408.4 | 0 | 2100
3.4 | 0.7 | 393.9 | -2.5 | 2200
3.4 | 0.5 | 352.2 | 2.6 | 5150
3.4 | 0.5 | 351.9 | 0 | 5709
3.4 | 0.5 | 351.9 | 0 | 6324
1.1 | 0.4 | 337 | 0 | 12990
1.2 | 0.4 | 338 | 0 | 16000
1.1 | 0.3 | 310.5 | 0 | 41500
1.2 | 0.3 | 310.8 | 0 | 54000
1.3 | 0.25 | 300 | 2 | 89000
2.5 | 0.25 | 291 | 0 | 89600
1.1 | 0.23 | 285 | 10.6 | 110000
2.9 | 0.23 | 289.8 | 5 | 114000
2.9 | 0.23 | 286.7 | 3 | 132000
1.1 | 0.22 | 280.3 | 7.8 | 325000
2.1 | 0.22 | 282 | -1.4 | 335000
8 | 0.22 | 284.2 | 4.3 | 420000
2.1 | 0.22 | 1000 | 9.3 | >4940000
2.6 | 0.22 | 1000 | 0 | >5300000

## X 10 CrNiTi 18 9 - 669
Chemical composition
Element | Fraction
C | leq0.10
Cr | 17.0-19.0
Ni | 9.0-11.5
Ti | geq0.50
Experimental Data
spec. | εa | σa | σm | N
no. | % | N/mm² | N/mm² | cycles
1 | 1 | 332.7 | 0 | 850
2 | 0.5 | 284.1 | 0 | 5250
3 | 0.3 | 248.1 | 0 | 38410

## X 10 CrNiTi 18 9 - 670
Chemical composition
Element | Fraction
C | leq0.10
Cr | 17.0-19.0
Ni | 9.0-11.5
Ti | geq0.50
Experimental Data
spec. | εa | σa | σm | N
no. | % | N/mm² | N/mm² | cycles
1 | 1 | 366.7 | 0 | 770
2 | 0.5 | 319.1 | 0 | 4890
3 | 0.3 | 282.1 | 0 | 36500

## X 10 CrNiTi 18 9 - 671
Chemical composition
Element | Fraction
C | leq0.10
Cr | 17.0-19.0
Ni | 9.0-11.5
Ti | geq0.50
Experimental Data
spec. | εa | σa | σm | N
no. | % | N/mm² | N/mm² | cycles
1 | 1 | 430 | 0 | 720
2 | 0.5 | 365.8 | 0 | 5530
3 | 0.3 | 317.1 | 0 | 40220

## X 20 CrMoV 12 1 - 685
Chemical composition
Element | Fraction
C | 0.21
Mn | 0.6
P | 0.017
S | 0.006
Ni | 0.62
Cu | 0.02
Si | 0.24
Cr | 11.3
Mo | 0.85
V | 0.36
W | 0.03
Fe | balance
Experimental Data
spec. | εa | σa | σm | N
no. | % | N/mm² | N/mm² | cycles
1 | 1.5 | 636.2 | 0 | 360
2 | 1.25 | 642 | 0 | 420
3 | 1.25 | 634.3 | 0 | 520
4 | 1.25 | 626.5 | 0 | 680
5 | 0.8 | 535.6 | 0 | 1520
6 | 0.8 | 518.2 | 0 | 1840
7 | 0.5 | 491.2 | 0 | 3940
8 | 0.5 | 483.4 | 0 | 4180
9 | 0.4 | 469.9 | 0 | 7580
10 | 0.4 | 468 | 0 | 8000
11 | 0.4 | 452.5 | 0 | 10280
12 | 0.3 | 440.9 | 0 | 16020
13 | 0.3 | 429.3 | 0 | 21740

## X 22 CrMoV 12 1 - 686
Chemical composition
Element | Fraction
C | 0.21
Si | 0.255
Mn | 0.51
P | 0.012
S | 0.009
Cr | 12.02
Mo | 0.9
Ni | 0.44
V | 0.29
Experimental Data
spec. | εa | σa | σm | N
no. | % | N/mm² | N/mm² | cycles
1 | 0.73 | 402 | -6 | 815
2 | 0.475 | 395 | -3 | 1486
3 | 0.465 | 370 | 7 | 1912
4 | 0.365 | 356 | -2 | 3200
8 | 0.295 | 299 | 0 | 11650
5 | 0.27 | 334 | 0 | 14800
6 | 0.22 | 297 | 3 | 23850
7 | 0.215 | 304 | 6 | 24000
9 | 0.22 | 268 | 0 | 55370

## X 6 CrNi 18 11 - 683
Chemical composition
Element | Fraction
C
Experimental Data
spec. | εa | σa | σm | N
no. | % | N/mm² | N/mm² | cycles
1 | 1.16 | 245.5 | 0 | 482
2 | 0.97 | 230.9 | 0 | 805
3 | 0.78 | 216 | 0 | 1544
4 | 0.62 | 197.5 | 0 | 1969
5 | 0.47 | 178.3 | 0 | 3981
6 | 0.41 | 165.7 | 0 | 8047

## X 8 CrNiNb 16 13 - 684
Chemical composition
Element | Fraction
C
Experimental Data
spec. | εa | σa | σm | N
no. | % | N/mm² | N/mm² | cycles
1 | 1.43 | 203.1 | 0 | 215
2 | 0.95 | 184.7 | 0 | 394
3 | 0.48 | 166.8 | 0 | 1056
4 | 0.32 | 131.7 | 0 | 2742
6 | 0.14 | 104.2 | 0 | >8391
5 | 0.2 | 116.2 | 0 | 19520

## X 8 CrNiTi 18 10 - 672
Chemical composition
Element | Fraction
C | 0.04
Si | 0.43
Mn | 0.72
P | 0.016
S | 0.007
Cr | 17.49
Ni | 9
Ti | 0.34
Experimental Data
spec. | εa | σa | σm | N
no. | % | N/mm² | N/mm² | cycles
1 | 1.13 | 648 | 0 | 380
2 | 1.13 | 634.3 | 0 | 430
3 | 1.11 | 685.7 | 0 | 480
5 | 0.78 | 600 | 0 | 1180
6 | 0.78 | 579.4 | 0 | 1450
4 | 0.81 | 582.9 | 0 | 1650
7 | 0.6 | 538.3 | 0 | 5350
8 | 0.6 | 517.7 | 0 | 5950
9 | 0.4 | 390.9 | 0 | 13460
10 | 0.4 | 363.4 | 0 | 15330
11 | 0.3 | 301.7 | 0 | 59460
12 | 0.2 | 262.3 | 0 | 916000

## X 8 CrNiTi 18 10 - 673
Chemical composition
Element | Fraction
C | 0.04
Si | 0.43
Mn | 0.72
P | 0.016
S | 0.007
Cr | 17.49
Ni | 9
Ti | 0.34
Experimental Data
spec. | εa | σa | σm | N
no. | % | N/mm² | N/mm² | cycles
1 | 1.1 | 314.1 | 0 | 512
2 | 0.86 | 287.9 | 0 | 1340
3 | 0.7 | 265.2 | 0 | 2250
4 | 0.6 | 240.5 | 0 | 3000
5 | 0.5 | 234.5 | 0 | 4160
6 | 0.4 | 202.1 | 0 | 9820
7 | 0.27 | 187.9 | 0 | 18500
8 | 0.2 | 168.6 | 0 | 87440
9 | 0.175 | 167.6 | 0 | 639250

## X 8 CrNiTi 18 10 - 674
Chemical composition
Element | Fraction
C | 0.04
Si | 0.43
Mn | 0.72
P | 0.016
S | 0.007
Cr | 17.49
Ni | 9
Ti | 0.34
Experimental Data
spec. | εa | σa | σm | N
no. | % | N/mm² | N/mm² | cycles
1 | 1.1 | 335.2 | 0 | 523
2 | 0.9 | 310.2 | 0 | 1040
3 | 0.8 | 282.5 | 0 | 1680
4 | 0.7 | 256.6 | 0 | 2100
5 | 0.6 | 233.3 | 0 | 3170
6 | 0.5 | 212.5 | 0 | 5520
7 | 0.4 | 201.3 | 0 | 10770
8 | 0.3 | 191.5 | 0 | 20250
9 | 0.245 | 168.5 | 0 | 81520
10 | 0.23 | 198.7 | 0 | 92840
11 | 0.215 | 188.3 | 0 | 98160
12 | 0.2 | 209.1 | 0 | 499890

## X 8 CrNiTi 18 10 - 675
Chemical composition
Element | Fraction
C | 0.04
Si | 0.43
Mn | 0.72
P | 0.016
S | 0.007
Cr | 17.49
Ni | 9
Ti | 0.34
Experimental Data
spec. | εa | σa | σm | N
no. | % | N/mm² | N/mm² | cycles
1 | 1.2 | 350.8 | 0 | 193
2 | 1 | 321.4 | 0 | 323
3 | 0.8 | 300 | 0 | 820
4 | 0.5 | 255.7 | 0 | 1980
5 | 0.3 | 207.3 | 0 | 10910
6 | 0.24 | 202.2 | 0 | 28740
7 | 0.2 | 218.6 | 0 | 530520

## X 8 CrNiTi 18 10 - 676
Chemical composition
Element | Fraction
C | 0.1
Si | 0.76
Mn | 1.27
P | 0.026
S | 0.006
Cr | 17.5
Ni | 11.15
Ti | 0.52
Experimental Data
spec. | εa | σa | σm | N
no. | % | N/mm² | N/mm² | cycles
1 | 1.2 | 438.1 | 0 | 379
2 | 1.02 | 384.2 | 0 | 720
3 | 0.9 | 373.9 | 0 | 1100
4 | 0.81 | 364.7 | 0 | 1270
5 | 0.71 | 349.8 | 0 | 1880
6 | 0.6 | 332.6 | 0 | 1950
7 | 0.5 | 302.8 | 0 | 3740
8 | 0.4 | 282.1 | 0 | 12730
9 | 0.3 | 251.2 | 0 | 52210
10 | 0.23 | 240.8 | 0 | 285630

## X 8 CrNiTi 18 10 - 677
Chemical composition
Element | Fraction
C | 0.1
Si | 0.76
Mn | 1.27
P | 0.026
S | 0.006
Cr | 17.5
Ni | 11.15
Ti | 0.52
Experimental Data
spec. | εa | σa | σm | N
no. | % | N/mm² | N/mm² | cycles
1 | 1.2 | 394 | 0 | 585
2 | 1.1 | 357.1 | 0 | 1130
3 | 0.9 | 345.6 | 0 | 1360
4 | 0.8 | 333 | 0 | 1830
5 | 0.7 | 297.2 | 0 | 2470
6 | 0.6 | 271.9 | 0 | 4460
7 | 0.4 | 210.8 | 0 | 11830
8 | 0.23 | 205.1 | 0 | 123350

## X 8 CrNiTi 18 10 - 678
Chemical composition
Element | Fraction
C | 0.1
Si | 0.76
Mn | 1.27
P | 0.026
S | 0.006
Cr | 17.5
Ni | 11.15
Ti | 0.52
Experimental Data
spec. | εa | σa | σm | N
no. | % | N/mm² | N/mm² | cycles
1 | 1.2 | 430.2 | 0 | 477
2 | 1 | 370.7 | 0 | 1120
3 | 0.8 | 310.8 | 0 | 2180
4 | 0.7 | 298.6 | 0 | 2780
5 | 0.6 | 284.9 | 0 | 2820
6 | 0.5 | 262 | 0 | 4940
7 | 0.4 | 232.3 | 0 | 13460
8 | 0.3 | 231.1 | 0 | 45840
9 | 0.23 | 238 | 0 | 196390

## X 8 CrNiTi 18 10 - 679
Chemical composition
Element | Fraction
C | 0.1
Si | 0.76
Mn | 1.27
P | 0.026
S | 0.006
Cr | 17.5
Ni | 11.15
Ti | 0.52
Experimental Data
spec. | εa | σa | σm | N
no. | % | N/mm² | N/mm² | cycles
1 | 1.2 | 433.3 | 0 | 352
2 | 0.8 | 388.5 | 0 | 934
3 | 0.7 | 351.7 | 0 | 1060
4 | 0.5 | 264.4 | 0 | 3680
5 | 0.3 | 277 | 0 | 56190
6 | 0.24 | 260.9 | 0 | 245560

## X CuNi 70 30 - 666
Chemical composition
Element | Fraction
C | 70
Zn | 30
Experimental Data
spec. | εa | σa | σm | N
no. | % | N/mm² | N/mm² | cycles
1 | 0.728 | 125.3 | 0 | 1087
2 | 0.497 | 114.1 | 0 | 4991
3 | 0.245 | 102.7 | 0 | 18896
4 | 0.148 | 96.4 | 0 | 60509
5 | 0.123 | 88.1 | 0 | 90441
6 | 0.099 | 83.4 | 0 | 470682
7 | 0.064 | 65.8 | 0 | 1519911
8 | 0.05 | 54.1 | 0 | 1796989

## X CuNi 70 30 - 667
Chemical composition
Element | Fraction
C | 70
Zn | 30
Experimental Data
spec. | εa | σa | σm | N
no. | % | N/mm² | N/mm² | cycles
1 | 0.454 | 109 | 0 | 3190
2 | 0.36 | 103.9 | 0 | 6497
3 | 0.243 | 99.1 | 0 | 11023
7 | 0.092 | 78.3 | 0 | 185879
6 | 0.098 | 79.4 | 0 | 185879
5 | 0.12 | 80.6 | 0 | 185879
4 | 0.173 | 80.6 | 0 | 185879
8 | 0.061 | 57.6 | 0 | 642232
9 | 0.049 | 52.6 | 0 | 1425103
10 | 0.037 | 42.4 | 0 | 2319448

## X CuZn 69 31 - 664
Chemical composition
Element | Fraction
C | 68.99
Zn | 31
Experimental Data
spec. | εa | σa | σm | N
no. | % | N/mm² | N/mm² | cycles
1 | 0.2 | 140.1 | 0 | 323353
2 | 0.169 | 130.5 | 0 | 594557
3 | 0.09 | 114 | 0 | 3281928

## X CuZn 69 31 - 665
Chemical composition
Element | Fraction
C | 68.99
Zn | 31
Experimental Data
spec. | εa | σa | σm | N
no. | % | N/mm² | N/mm² | cycles
1 | 0.151 | 140.3 | 0 | 122122
2 | 0.119 | 131.5 | 0 | 412187
3 | 0.091 | 115.8 | 0 | 1159180
4 | 0.078 | 107.9 | 0 | 4861748